## Sheet1
Metadata |  | Physicochemical Properties | [16 empty] | Experiment | [28 empty] | Response
Study | Doi | Nanoparticle | Shape | Density (g/cm3) | Nominal Size (nm) | Length (nm) | Diameter (nm) | Aspect ratio | Nominal specific surface area (m^2/g) | Mean Hydrodynamic size (nm) | Concentration at hydrodynamic size measurement | Units of concentration | Medium of Hydrodynamic size measurement | Hydrodynamic size method | Polydispersity index (PDI) | Zeta Potential (mV) | Medium of zeta potential measurement | Coating | Incubation Time | Time units | Concentration | Concentration units | Medium type | Temperature (oC) | CO2 (%) | O2 (%) | FBS (%) | Penicillin | Penicillin units | Streptomycin | Streptomycin units | L-Glutamine | L-Glutamine units | Horse serum (%) | BSA (mg/L) | Stock suspension (Yes/No) | Stock suspension concentration | Stock suspension concentration Units | Sonication (Yes/No) | Sonication time | units | Sonication power (W/L) | Sonication power (W) | Sonication frequency (kHz) | Cell type | Cell Number | unit | Cell uptake | Cell uptake Units | Method
1.Chou et al., 2024 | 10.1021/acsanm.3c05058 | SiNP-R6G | spherical | [6 empty] | 161 |  |  | water | DLS |  | -60.7 | water | No | 0 | h | 60000000000 | NPs/ml | DMEM | 37 | 5 |  | 10 | 100 | IU/ml | 100 | μg/ml |  |  |  |  | No | [8 empty] | RAW 264.7 | 500000 | cells/well | 0 | NPs/cell | Fluorescence Intensity
1.Chou et al., 2024 | 10.1021/acsanm.3c05058 | SiNP-R6G | spherical | [6 empty] | 161 |  |  | water | DLS |  | -60.7 | water | No | 0.5 | h | 60000000000 | NPs/ml | DMEM | 37 | 5 |  | 10 | 100 | IU/ml | 100 | μg/ml |  |  |  |  | No | [8 empty] | RAW 264.7 | 500000 | cells/well | 3055.8 | NPs/cell | Fluorescence Intensity
1.Chou et al., 2024 | 10.1021/acsanm.3c05058 | SiNP-R6G | spherical | [6 empty] | 161 |  |  | water | DLS |  | -60.7 | water | No | 1 | h | 60000000000 | NPs/ml | DMEM | 37 | 5 |  | 10 | 100 | IU/ml | 100 | μg/ml |  |  |  |  | No | [8 empty] | RAW 264.7 | 500000 | cells/well | 5273.8 | NPs/cell | Fluorescence Intensity
1.Chou et al., 2024 | 10.1021/acsanm.3c05058 | SiNP-R6G | spherical | [6 empty] | 161 |  |  | water | DLS |  | -60.7 | water | No | 1.5 | h | 60000000000 | NPs/ml | DMEM | 37 | 5 |  | 10 | 100 | IU/ml | 100 | μg/ml |  |  |  |  | No | [8 empty] | RAW 264.7 | 500000 | cells/well | 7909.7 | NPs/cell | Fluorescence Intensity
1.Chou et al., 2024 | 10.1021/acsanm.3c05058 | SiNP-R6G | spherical | [6 empty] | 161 |  |  | water | DLS |  | -60.7 | water | No | 2 | h | 60000000000 | NPs/ml | DMEM | 37 | 5 |  | 10 | 100 | IU/ml | 100 | μg/ml |  |  |  |  | No | [8 empty] | RAW 264.7 | 500000 | cells/well | 10545.6 | NPs/cell | Fluorescence Intensity
1.Chou et al., 2024 | 10.1021/acsanm.3c05058 | SiNP-R6G | spherical | [6 empty] | 161 |  |  | water | DLS |  | -60.7 | water | No | 2.5 | h | 60000000000 | NPs/ml | DMEM | 37 | 5 |  | 10 | 100 | IU/ml | 100 | μg/ml |  |  |  |  | No | [8 empty] | RAW 264.7 | 500000 | cells/well | 12337.6 | NPs/cell | Fluorescence Intensity
1.Chou et al., 2024 | 10.1021/acsanm.3c05058 | SiNP-R6G | spherical | [6 empty] | 161 |  |  | water | DLS |  | -60.7 | water | No | 3 | h | 60000000000 | NPs/ml | DMEM | 37 | 5 |  | 10 | 100 | IU/ml | 100 | μg/ml |  |  |  |  | No | [8 empty] | RAW 264.7 | 500000 | cells/well | 15395.5 | NPs/cell | Fluorescence Intensity
1.Chou et al., 2024 | 10.1021/acsanm.3c05058 | SiNP-R6G | spherical | [6 empty] | 161 |  |  | water | DLS |  | -60.7 | water | No | 3.5 | h | 60000000000 | NPs/ml | DMEM | 37 | 5 |  | 10 | 100 | IU/ml | 100 | μg/ml |  |  |  |  | No | [8 empty] | RAW 264.7 | 500000 | cells/well | 17613.4 | NPs/cell | Fluorescence Intensity
1.Chou et al., 2024 | 10.1021/acsanm.3c05058 | SiNP-R6G | spherical | [6 empty] | 161 |  |  | water | DLS |  | -60.7 | water | No | 4 | h | 60000000000 | NPs/ml | DMEM | 37 | 5 |  | 10 | 100 | IU/ml | 100 | μg/ml |  |  |  |  | No | [8 empty] | RAW 264.7 | 500000 | cells/well | 18565.6 | NPs/cell | Fluorescence Intensity
1.Chou et al., 2024 | 10.1021/acsanm.3c05058 | SiNP-R6G | spherical | [6 empty] | 161 |  |  | water | DLS |  | -60.7 | water | No | 0 | h | 150000000000 | NPs/ml | DMEM | 37 | 5 |  | 10 | 100 | IU/ml | 100 | μg/ml |  |  |  |  | No | [8 empty] | RAW 264.7 | 500000 | cells/well | 0 | NPs/cell | Fluorescence Intensity
1.Chou et al., 2024 | 10.1021/acsanm.3c05058 | SiNP-R6G | spherical | [6 empty] | 161 |  |  | water | DLS |  | -60.7 | water | No | 0.5 | h | 150000000000 | NPs/ml | DMEM | 37 | 5 |  | 10 | 100 | IU/ml | 100 | μg/ml |  |  |  |  | No | [8 empty] | RAW 264.7 | 500000 | cells/well | 6855.4 | NPs/cell | Fluorescence Intensity
1.Chou et al., 2024 | 10.1021/acsanm.3c05058 | SiNP-R6G | spherical | [6 empty] | 161 |  |  | water | DLS |  | -60.7 | water | No | 1 | h | 150000000000 | NPs/ml | DMEM | 37 | 5 |  | 10 | 100 | IU/ml | 100 | μg/ml |  |  |  |  | No | [8 empty] | RAW 264.7 | 500000 | cells/well | 12446.9 | NPs/cell | Fluorescence Intensity
1.Chou et al., 2024 | 10.1021/acsanm.3c05058 | SiNP-R6G | spherical | [6 empty] | 161 |  |  | water | DLS |  | -60.7 | water | No | 1.5 | h | 150000000000 | NPs/ml | DMEM | 37 | 5 |  | 10 | 100 | IU/ml | 100 | μg/ml |  |  |  |  | No | [8 empty] | RAW 264.7 | 500000 | cells/well | 17614.4 | NPs/cell | Fluorescence Intensity
1.Chou et al., 2024 | 10.1021/acsanm.3c05058 | SiNP-R6G | spherical | [6 empty] | 161 |  |  | water | DLS |  | -60.7 | water | No | 2 | h | 150000000000 | NPs/ml | DMEM | 37 | 5 |  | 10 | 100 | IU/ml | 100 | μg/ml |  |  |  |  | No | [8 empty] | RAW 264.7 | 500000 | cells/well | 23625.9 | NPs/cell | Fluorescence Intensity
1.Chou et al., 2024 | 10.1021/acsanm.3c05058 | SiNP-R6G | spherical | [6 empty] | 161 |  |  | water | DLS |  | -60.7 | water | No | 2.5 | h | 150000000000 | NPs/ml | DMEM | 37 | 5 |  | 10 | 100 | IU/ml | 100 | μg/ml |  |  |  |  | No | [8 empty] | RAW 264.7 | 500000 | cells/well | 29639.4 | NPs/cell | Fluorescence Intensity
1.Chou et al., 2024 | 10.1021/acsanm.3c05058 | SiNP-R6G | spherical | [6 empty] | 161 |  |  | water | DLS |  | -60.7 | water | No | 3 | h | 150000000000 | NPs/ml | DMEM | 37 | 5 |  | 10 | 100 | IU/ml | 100 | μg/ml |  |  |  |  | No | [8 empty] | RAW 264.7 | 500000 | cells/well | 37340.6 | NPs/cell | Fluorescence Intensity
1.Chou et al., 2024 | 10.1021/acsanm.3c05058 | SiNP-R6G | spherical | [6 empty] | 161 |  |  | water | DLS |  | -60.7 | water | No | 3.5 | h | 150000000000 | NPs/ml | DMEM | 37 | 5 |  | 10 | 100 | IU/ml | 100 | μg/ml |  |  |  |  | No | [8 empty] | RAW 264.7 | 500000 | cells/well | 40822.4 | NPs/cell | Fluorescence Intensity
1.Chou et al., 2024 | 10.1021/acsanm.3c05058 | SiNP-R6G | spherical | [6 empty] | 161 |  |  | water | DLS |  | -60.7 | water | No | 4 | h | 150000000000 | NPs/ml | DMEM | 37 | 5 |  | 10 | 100 | IU/ml | 100 | μg/ml |  |  |  |  | No | [8 empty] | RAW 264.7 | 500000 | cells/well | 45568.1 | NPs/cell | Fluorescence Intensity
1.Chou et al., 2024 | 10.1021/acsanm.3c05058 | SiNP-R6G | spherical | [6 empty] | 161 |  |  | water | DLS |  | -60.7 | water | No | 0 | h | 300000000000 | NPs/ml | DMEM | 37 | 5 |  | 10 | 100 | IU/ml | 100 | μg/ml |  |  |  |  | No | [8 empty] | RAW 264.7 | 500000 | cells/well | 0 | NPs/cell | Fluorescence Intensity
1.Chou et al., 2024 | 10.1021/acsanm.3c05058 | SiNP-R6G | spherical | [6 empty] | 161 |  |  | water | DLS |  | -60.7 | water | No | 0.5 | h | 300000000000 | NPs/ml | DMEM | 37 | 5 |  | 10 | 100 | IU/ml | 100 | μg/ml |  |  |  |  | No | [8 empty] | RAW 264.7 | 500000 | cells/well | 12338.6 | NPs/cell | Fluorescence Intensity
1.Chou et al., 2024 | 10.1021/acsanm.3c05058 | SiNP-R6G | spherical | [6 empty] | 161 |  |  | water | DLS |  | -60.7 | water | No | 1 | h | 300000000000 | NPs/ml | DMEM | 37 | 5 |  | 10 | 100 | IU/ml | 100 | μg/ml |  |  |  |  | No | [8 empty] | RAW 264.7 | 500000 | cells/well | 22151.6 | NPs/cell | Fluorescence Intensity
1.Chou et al., 2024 | 10.1021/acsanm.3c05058 | SiNP-R6G | spherical | [6 empty] | 161 |  |  | water | DLS |  | -60.7 | water | No | 1.5 | h | 300000000000 | NPs/ml | DMEM | 37 | 5 |  | 10 | 100 | IU/ml | 100 | μg/ml |  |  |  |  | No | [8 empty] | RAW 264.7 | 500000 | cells/well | 31960.6 | NPs/cell | Fluorescence Intensity
1.Chou et al., 2024 | 10.1021/acsanm.3c05058 | SiNP-R6G | spherical | [6 empty] | 161 |  |  | water | DLS |  | -60.7 | water | No | 2 | h | 300000000000 | NPs/ml | DMEM | 37 | 5 |  | 10 | 100 | IU/ml | 100 | μg/ml |  |  |  |  | No | [8 empty] | RAW 264.7 | 500000 | cells/well | 42615.4 | NPs/cell | Fluorescence Intensity
1.Chou et al., 2024 | 10.1021/acsanm.3c05058 | SiNP-R6G | spherical | [6 empty] | 161 |  |  | water | DLS |  | -60.7 | water | No | 2.5 | h | 300000000000 | NPs/ml | DMEM | 37 | 5 |  | 10 | 100 | IU/ml | 100 | μg/ml |  |  |  |  | No | [8 empty] | RAW 264.7 | 500000 | cells/well | 49894.8 | NPs/cell | Fluorescence Intensity
1.Chou et al., 2024 | 10.1021/acsanm.3c05058 | SiNP-R6G | spherical | [6 empty] | 161 |  |  | water | DLS |  | -60.7 | water | No | 3 | h | 300000000000 | NPs/ml | DMEM | 37 | 5 |  | 10 | 100 | IU/ml | 100 | μg/ml |  |  |  |  | No | [8 empty] | RAW 264.7 | 500000 | cells/well | 62657.4 | NPs/cell | Fluorescence Intensity
1.Chou et al., 2024 | 10.1021/acsanm.3c05058 | SiNP-R6G | spherical | [6 empty] | 161 |  |  | water | DLS |  | -60.7 | water | No | 3.5 | h | 300000000000 | NPs/ml | DMEM | 37 | 5 |  | 10 | 100 | IU/ml | 100 | μg/ml |  |  |  |  | No | [8 empty] | RAW 264.7 | 500000 | cells/well | 69934.6 | NPs/cell | Fluorescence Intensity
1.Chou et al., 2024 | 10.1021/acsanm.3c05058 | SiNP-R6G | spherical | [6 empty] | 161 |  |  | water | DLS |  | -60.7 | water | No | 4 | h | 300000000000 | NPs/ml | DMEM | 37 | 5 |  | 10 | 100 | IU/ml | 100 | μg/ml |  |  |  |  | No | [8 empty] | RAW 264.7 | 500000 | cells/well | 83121.2 | NPs/cell | Fluorescence Intensity
1.Chou et al., 2024 | 10.1021/acsanm.3c05058 | SiNP-R6G | spherical | [6 empty] | 161 |  |  | water | DLS |  | -60.7 | water | No | 0 | h | 600000000000 | NPs/ml | DMEM | 37 | 5 |  | 10 | 100 | IU/ml | 100 | μg/ml |  |  |  |  | No | [8 empty] | RAW 264.7 | 500000 | cells/well | 0 | NPs/cell | Fluorescence Intensity
1.Chou et al., 2024 | 10.1021/acsanm.3c05058 | SiNP-R6G | spherical | [6 empty] | 161 |  |  | water | DLS |  | -60.7 | water | No | 0.5 | h | 600000000000 | NPs/ml | DMEM | 37 | 5 |  | 10 | 100 | IU/ml | 100 | μg/ml |  |  |  |  | No | [8 empty] | RAW 264.7 | 500000 | cells/well | 20355.6 | NPs/cell | Fluorescence Intensity
1.Chou et al., 2024 | 10.1021/acsanm.3c05058 | SiNP-R6G | spherical | [6 empty] | 161 |  |  | water | DLS |  | -60.7 | water | No | 1 | h | 600000000000 | NPs/ml | DMEM | 37 | 5 |  | 10 | 100 | IU/ml | 100 | μg/ml |  |  |  |  | No | [8 empty] | RAW 264.7 | 500000 | cells/well | 36497.8 | NPs/cell | Fluorescence Intensity
1.Chou et al., 2024 | 10.1021/acsanm.3c05058 | SiNP-R6G | spherical | [6 empty] | 161 |  |  | water | DLS |  | -60.7 | water | No | 1.5 | h | 600000000000 | NPs/ml | DMEM | 37 | 5 |  | 10 | 100 | IU/ml | 100 | μg/ml |  |  |  |  | No | [8 empty] | RAW 264.7 | 500000 | cells/well | 52637.9 | NPs/cell | Fluorescence Intensity
1.Chou et al., 2024 | 10.1021/acsanm.3c05058 | SiNP-R6G | spherical | [6 empty] | 161 |  |  | water | DLS |  | -60.7 | water | No | 2 | h | 600000000000 | NPs/ml | DMEM | 37 | 5 |  | 10 | 100 | IU/ml | 100 | μg/ml |  |  |  |  | No | [8 empty] | RAW 264.7 | 500000 | cells/well | 72151.6 | NPs/cell | Fluorescence Intensity
1.Chou et al., 2024 | 10.1021/acsanm.3c05058 | SiNP-R6G | spherical | [6 empty] | 161 |  |  | water | DLS |  | -60.7 | water | No | 2.5 | h | 600000000000 | NPs/ml | DMEM | 37 | 5 |  | 10 | 100 | IU/ml | 100 | μg/ml |  |  |  |  | No | [8 empty] | RAW 264.7 | 500000 | cells/well | 81960.6 | NPs/cell | Fluorescence Intensity
1.Chou et al., 2024 | 10.1021/acsanm.3c05058 | SiNP-R6G | spherical | [6 empty] | 161 |  |  | water | DLS |  | -60.7 | water | No | 3 | h | 600000000000 | NPs/ml | DMEM | 37 | 5 |  | 10 | 100 | IU/ml | 100 | μg/ml |  |  |  |  | No | [8 empty] | RAW 264.7 | 500000 | cells/well | 101896.2 | NPs/cell | Fluorescence Intensity
1.Chou et al., 2024 | 10.1021/acsanm.3c05058 | SiNP-R6G | spherical | [6 empty] | 161 |  |  | water | DLS |  | -60.7 | water | No | 3.5 | h | 600000000000 | NPs/ml | DMEM | 37 | 5 |  | 10 | 100 | IU/ml | 100 | μg/ml |  |  |  |  | No | [8 empty] | RAW 264.7 | 500000 | cells/well | 111707.2 | NPs/cell | Fluorescence Intensity
1.Chou et al., 2024 | 10.1021/acsanm.3c05058 | SiNP-R6G | spherical | [6 empty] | 161 |  |  | water | DLS |  | -60.7 | water | No | 4 | h | 600000000000 | NPs/ml | DMEM | 37 | 5 |  | 10 | 100 | IU/ml | 100 | μg/ml |  |  |  |  | No | [8 empty] | RAW 264.7 | 500000 | cells/well | 131222.9 | NPs/cell | Fluorescence Intensity
1.Chou et al., 2024 | 10.1021/acsanm.3c05058 | SiNP-R6G | spherical | [6 empty] | 161 |  |  | water | DLS |  | -60.7 | water | No | 0 | h | 910000000000 | NPs/ml | DMEM | 37 | 5 |  | 10 | 100 | IU/ml | 100 | μg/ml |  |  |  |  | No | [8 empty] | RAW 264.7 | 500000 | cells/well | 0 | NPs/cell | Fluorescence Intensity
1.Chou et al., 2024 | 10.1021/acsanm.3c05058 | SiNP-R6G | spherical | [6 empty] | 161 |  |  | water | DLS |  | -60.7 | water | No | 0.5 | h | 910000000000 | NPs/ml | DMEM | 37 | 5 |  | 10 | 100 | IU/ml | 100 | μg/ml |  |  |  |  | No | [8 empty] | RAW 264.7 | 500000 | cells/well | 30062.3 | NPs/cell | Fluorescence Intensity
1.Chou et al., 2024 | 10.1021/acsanm.3c05058 | SiNP-R6G | spherical | [6 empty] | 161 |  |  | water | DLS |  | -60.7 | water | No | 1 | h | 910000000000 | NPs/ml | DMEM | 37 | 5 |  | 10 | 100 | IU/ml | 100 | μg/ml |  |  |  |  | No | [8 empty] | RAW 264.7 | 500000 | cells/well | 51265.8 | NPs/cell | Fluorescence Intensity
1.Chou et al., 2024 | 10.1021/acsanm.3c05058 | SiNP-R6G | spherical | [6 empty] | 161 |  |  | water | DLS |  | -60.7 | water | No | 1.5 | h | 910000000000 | NPs/ml | DMEM | 37 | 5 |  | 10 | 100 | IU/ml | 100 | μg/ml |  |  |  |  | No | [8 empty] | RAW 264.7 | 500000 | cells/well | 72045.4 | NPs/cell | Fluorescence Intensity
1.Chou et al., 2024 | 10.1021/acsanm.3c05058 | SiNP-R6G | spherical | [6 empty] | 161 |  |  | water | DLS |  | -60.7 | water | No | 2 | h | 910000000000 | NPs/ml | DMEM | 37 | 5 |  | 10 | 100 | IU/ml | 100 | μg/ml |  |  |  |  | No | [8 empty] | RAW 264.7 | 500000 | cells/well | 94934.6 | NPs/cell | Fluorescence Intensity
1.Chou et al., 2024 | 10.1021/acsanm.3c05058 | SiNP-R6G | spherical | [6 empty] | 161 |  |  | water | DLS |  | -60.7 | water | No | 2.5 | h | 910000000000 | NPs/ml | DMEM | 37 | 5 |  | 10 | 100 | IU/ml | 100 | μg/ml |  |  |  |  | No | [8 empty] | RAW 264.7 | 500000 | cells/well | 106011.5 | NPs/cell | Fluorescence Intensity
1.Chou et al., 2024 | 10.1021/acsanm.3c05058 | SiNP-R6G | spherical | [6 empty] | 161 |  |  | water | DLS |  | -60.7 | water | No | 3 | h | 910000000000 | NPs/ml | DMEM | 37 | 5 |  | 10 | 100 | IU/ml | 100 | μg/ml |  |  |  |  | No | [8 empty] | RAW 264.7 | 500000 | cells/well | 128902.7 | NPs/cell | Fluorescence Intensity
1.Chou et al., 2024 | 10.1021/acsanm.3c05058 | SiNP-R6G | spherical | [6 empty] | 161 |  |  | water | DLS |  | -60.7 | water | No | 3.5 | h | 910000000000 | NPs/ml | DMEM | 37 | 5 |  | 10 | 100 | IU/ml | 100 | μg/ml |  |  |  |  | No | [8 empty] | RAW 264.7 | 500000 | cells/well | 143775 | NPs/cell | Fluorescence Intensity
1.Chou et al., 2024 | 10.1021/acsanm.3c05058 | SiNP-R6G | spherical | [6 empty] | 161 |  |  | water | DLS |  | -60.7 | water | No | 4 | h | 910000000000 | NPs/ml | DMEM | 37 | 5 |  | 10 | 100 | IU/ml | 100 | μg/ml |  |  |  |  | No | [8 empty] | RAW 264.7 | 500000 | cells/well | 162024.9 | NPs/cell | Fluorescence Intensity
1.Chou et al., 2024 | 10.1021/acsanm.3c05058 | SiNP-R6G | spherical | [6 empty] | 195 |  |  | DMEM/FBS | DLS |  | -9.7 | DMEM/FBS | No | 0 | h | 60000000000 | NPs/ml | DMEM | 37 | 5 |  | 10 | 100 | IU/ml | 100 | μg/ml |  |  |  |  | No | [8 empty] | RAW 264.7 | 500000 | cells/well | 0 | NPs/cell | Fluorescence Intensity
1.Chou et al., 2024 | 10.1021/acsanm.3c05058 | SiNP-R6G | spherical | [6 empty] | 195 |  |  | DMEM/FBS | DLS |  | -9.7 | DMEM/FBS | No | 0.5 | h | 60000000000 | NPs/ml | DMEM | 37 | 5 |  | 10 | 100 | IU/ml | 100 | μg/ml |  |  |  |  | No | [8 empty] | RAW 264.7 | 500000 | cells/well | 3055.8 | NPs/cell | Fluorescence Intensity
1.Chou et al., 2024 | 10.1021/acsanm.3c05058 | SiNP-R6G | spherical | [6 empty] | 195 |  |  | DMEM/FBS | DLS |  | -9.7 | DMEM/FBS | No | 1 | h | 60000000000 | NPs/ml | DMEM | 37 | 5 |  | 10 | 100 | IU/ml | 100 | μg/ml |  |  |  |  | No | [8 empty] | RAW 264.7 | 500000 | cells/well | 5273.8 | NPs/cell | Fluorescence Intensity
1.Chou et al., 2024 | 10.1021/acsanm.3c05058 | SiNP-R6G | spherical | [6 empty] | 195 |  |  | DMEM/FBS | DLS |  | -9.7 | DMEM/FBS | No | 1.5 | h | 60000000000 | NPs/ml | DMEM | 37 | 5 |  | 10 | 100 | IU/ml | 100 | μg/ml |  |  |  |  | No | [8 empty] | RAW 264.7 | 500000 | cells/well | 7909.7 | NPs/cell | Fluorescence Intensity
1.Chou et al., 2024 | 10.1021/acsanm.3c05058 | SiNP-R6G | spherical | [6 empty] | 195 |  |  | DMEM/FBS | DLS |  | -9.7 | DMEM/FBS | No | 2 | h | 60000000000 | NPs/ml | DMEM | 37 | 5 |  | 10 | 100 | IU/ml | 100 | μg/ml |  |  |  |  | No | [8 empty] | RAW 264.7 | 500000 | cells/well | 10545.6 | NPs/cell | Fluorescence Intensity
1.Chou et al., 2024 | 10.1021/acsanm.3c05058 | SiNP-R6G | spherical | [6 empty] | 195 |  |  | DMEM/FBS | DLS |  | -9.7 | DMEM/FBS | No | 2.5 | h | 60000000000 | NPs/ml | DMEM | 37 | 5 |  | 10 | 100 | IU/ml | 100 | μg/ml |  |  |  |  | No | [8 empty] | RAW 264.7 | 500000 | cells/well | 12337.6 | NPs/cell | Fluorescence Intensity
1.Chou et al., 2024 | 10.1021/acsanm.3c05058 | SiNP-R6G | spherical | [6 empty] | 195 |  |  | DMEM/FBS | DLS |  | -9.7 | DMEM/FBS | No | 3 | h | 60000000000 | NPs/ml | DMEM | 37 | 5 |  | 10 | 100 | IU/ml | 100 | μg/ml |  |  |  |  | No | [8 empty] | RAW 264.7 | 500000 | cells/well | 15395.5 | NPs/cell | Fluorescence Intensity
1.Chou et al., 2024 | 10.1021/acsanm.3c05058 | SiNP-R6G | spherical | [6 empty] | 195 |  |  | DMEM/FBS | DLS |  | -9.7 | DMEM/FBS | No | 3.5 | h | 60000000000 | NPs/ml | DMEM | 37 | 5 |  | 10 | 100 | IU/ml | 100 | μg/ml |  |  |  |  | No | [8 empty] | RAW 264.7 | 500000 | cells/well | 17613.4 | NPs/cell | Fluorescence Intensity
1.Chou et al., 2024 | 10.1021/acsanm.3c05058 | SiNP-R6G | spherical | [6 empty] | 195 |  |  | DMEM/FBS | DLS |  | -9.7 | DMEM/FBS | No | 4 | h | 60000000000 | NPs/ml | DMEM | 37 | 5 |  | 10 | 100 | IU/ml | 100 | μg/ml |  |  |  |  | No | [8 empty] | RAW 264.7 | 500000 | cells/well | 18565.6 | NPs/cell | Fluorescence Intensity
1.Chou et al., 2024 | 10.1021/acsanm.3c05058 | SiNP-R6G | spherical | [6 empty] | 195 |  |  | DMEM/FBS | DLS |  | -9.7 | DMEM/FBS | No | 0 | h | 150000000000 | NPs/ml | DMEM | 37 | 5 |  | 10 | 100 | IU/ml | 100 | μg/ml |  |  |  |  | No | [8 empty] | RAW 264.7 | 500000 | cells/well | 0 | NPs/cell | Fluorescence Intensity
1.Chou et al., 2024 | 10.1021/acsanm.3c05058 | SiNP-R6G | spherical | [6 empty] | 195 |  |  | DMEM/FBS | DLS |  | -9.7 | DMEM/FBS | No | 0.5 | h | 150000000000 | NPs/ml | DMEM | 37 | 5 |  | 10 | 100 | IU/ml | 100 | μg/ml |  |  |  |  | No | [8 empty] | RAW 264.7 | 500000 | cells/well | 6855.4 | NPs/cell | Fluorescence Intensity
1.Chou et al., 2024 | 10.1021/acsanm.3c05058 | SiNP-R6G | spherical | [6 empty] | 195 |  |  | DMEM/FBS | DLS |  | -9.7 | DMEM/FBS | No | 1 | h | 150000000000 | NPs/ml | DMEM | 37 | 5 |  | 10 | 100 | IU/ml | 100 | μg/ml |  |  |  |  | No | [8 empty] | RAW 264.7 | 500000 | cells/well | 12446.9 | NPs/cell | Fluorescence Intensity
1.Chou et al., 2024 | 10.1021/acsanm.3c05058 | SiNP-R6G | spherical | [6 empty] | 195 |  |  | DMEM/FBS | DLS |  | -9.7 | DMEM/FBS | No | 1.5 | h | 150000000000 | NPs/ml | DMEM | 37 | 5 |  | 10 | 100 | IU/ml | 100 | μg/ml |  |  |  |  | No | [8 empty] | RAW 264.7 | 500000 | cells/well | 17614.4 | NPs/cell | Fluorescence Intensity
1.Chou et al., 2024 | 10.1021/acsanm.3c05058 | SiNP-R6G | spherical | [6 empty] | 195 |  |  | DMEM/FBS | DLS |  | -9.7 | DMEM/FBS | No | 2 | h | 150000000000 | NPs/ml | DMEM | 37 | 5 |  | 10 | 100 | IU/ml | 100 | μg/ml |  |  |  |  | No | [8 empty] | RAW 264.7 | 500000 | cells/well | 23625.9 | NPs/cell | Fluorescence Intensity
1.Chou et al., 2024 | 10.1021/acsanm.3c05058 | SiNP-R6G | spherical | [6 empty] | 195 |  |  | DMEM/FBS | DLS |  | -9.7 | DMEM/FBS | No | 2.5 | h | 150000000000 | NPs/ml | DMEM | 37 | 5 |  | 10 | 100 | IU/ml | 100 | μg/ml |  |  |  |  | No | [8 empty] | RAW 264.7 | 500000 | cells/well | 29639.4 | NPs/cell | Fluorescence Intensity
1.Chou et al., 2024 | 10.1021/acsanm.3c05058 | SiNP-R6G | spherical | [6 empty] | 195 |  |  | DMEM/FBS | DLS |  | -9.7 | DMEM/FBS | No | 3 | h | 150000000000 | NPs/ml | DMEM | 37 | 5 |  | 10 | 100 | IU/ml | 100 | μg/ml |  |  |  |  | No | [8 empty] | RAW 264.7 | 500000 | cells/well | 37340.6 | NPs/cell | Fluorescence Intensity
1.Chou et al., 2024 | 10.1021/acsanm.3c05058 | SiNP-R6G | spherical | [6 empty] | 195 |  |  | DMEM/FBS | DLS |  | -9.7 | DMEM/FBS | No | 3.5 | h | 150000000000 | NPs/ml | DMEM | 37 | 5 |  | 10 | 100 | IU/ml | 100 | μg/ml |  |  |  |  | No | [8 empty] | RAW 264.7 | 500000 | cells/well | 40822.4 | NPs/cell | Fluorescence Intensity
1.Chou et al., 2024 | 10.1021/acsanm.3c05058 | SiNP-R6G | spherical | [6 empty] | 195 |  |  | DMEM/FBS | DLS |  | -9.7 | DMEM/FBS | No | 4 | h | 150000000000 | NPs/ml | DMEM | 37 | 5 |  | 10 | 100 | IU/ml | 100 | μg/ml |  |  |  |  | No | [8 empty] | RAW 264.7 | 500000 | cells/well | 45568.1 | NPs/cell | Fluorescence Intensity
1.Chou et al., 2024 | 10.1021/acsanm.3c05058 | SiNP-R6G | spherical | [6 empty] | 195 |  |  | DMEM/FBS | DLS |  | -9.7 | DMEM/FBS | No | 0 | h | 300000000000 | NPs/ml | DMEM | 37 | 5 |  | 10 | 100 | IU/ml | 100 | μg/ml |  |  |  |  | No | [8 empty] | RAW 264.7 | 500000 | cells/well | 0 | NPs/cell | Fluorescence Intensity
1.Chou et al., 2024 | 10.1021/acsanm.3c05058 | SiNP-R6G | spherical | [6 empty] | 195 |  |  | DMEM/FBS | DLS |  | -9.7 | DMEM/FBS | No | 0.5 | h | 300000000000 | NPs/ml | DMEM | 37 | 5 |  | 10 | 100 | IU/ml | 100 | μg/ml |  |  |  |  | No | [8 empty] | RAW 264.7 | 500000 | cells/well | 12338.6 | NPs/cell | Fluorescence Intensity
1.Chou et al., 2024 | 10.1021/acsanm.3c05058 | SiNP-R6G | spherical | [6 empty] | 195 |  |  | DMEM/FBS | DLS |  | -9.7 | DMEM/FBS | No | 1 | h | 300000000000 | NPs/ml | DMEM | 37 | 5 |  | 10 | 100 | IU/ml | 100 | μg/ml |  |  |  |  | No | [8 empty] | RAW 264.7 | 500000 | cells/well | 22151.6 | NPs/cell | Fluorescence Intensity
1.Chou et al., 2024 | 10.1021/acsanm.3c05058 | SiNP-R6G | spherical | [6 empty] | 195 |  |  | DMEM/FBS | DLS |  | -9.7 | DMEM/FBS | No | 1.5 | h | 300000000000 | NPs/ml | DMEM | 37 | 5 |  | 10 | 100 | IU/ml | 100 | μg/ml |  |  |  |  | No | [8 empty] | RAW 264.7 | 500000 | cells/well | 31960.6 | NPs/cell | Fluorescence Intensity
1.Chou et al., 2024 | 10.1021/acsanm.3c05058 | SiNP-R6G | spherical | [6 empty] | 195 |  |  | DMEM/FBS | DLS |  | -9.7 | DMEM/FBS | No | 2 | h | 300000000000 | NPs/ml | DMEM | 37 | 5 |  | 10 | 100 | IU/ml | 100 | μg/ml |  |  |  |  | No | [8 empty] | RAW 264.7 | 500000 | cells/well | 42615.4 | NPs/cell | Fluorescence Intensity
1.Chou et al., 2024 | 10.1021/acsanm.3c05058 | SiNP-R6G | spherical | [6 empty] | 195 |  |  | DMEM/FBS | DLS |  | -9.7 | DMEM/FBS | No | 2.5 | h | 300000000000 | NPs/ml | DMEM | 37 | 5 |  | 10 | 100 | IU/ml | 100 | μg/ml |  |  |  |  | No | [8 empty] | RAW 264.7 | 500000 | cells/well | 49894.8 | NPs/cell | Fluorescence Intensity
1.Chou et al., 2024 | 10.1021/acsanm.3c05058 | SiNP-R6G | spherical | [6 empty] | 195 |  |  | DMEM/FBS | DLS |  | -9.7 | DMEM/FBS | No | 3 | h | 300000000000 | NPs/ml | DMEM | 37 | 5 |  | 10 | 100 | IU/ml | 100 | μg/ml |  |  |  |  | No | [8 empty] | RAW 264.7 | 500000 | cells/well | 62657.4 | NPs/cell | Fluorescence Intensity
1.Chou et al., 2024 | 10.1021/acsanm.3c05058 | SiNP-R6G | spherical | [6 empty] | 195 |  |  | DMEM/FBS | DLS |  | -9.7 | DMEM/FBS | No | 3.5 | h | 300000000000 | NPs/ml | DMEM | 37 | 5 |  | 10 | 100 | IU/ml | 100 | μg/ml |  |  |  |  | No | [8 empty] | RAW 264.7 | 500000 | cells/well | 69934.6 | NPs/cell | Fluorescence Intensity
1.Chou et al., 2024 | 10.1021/acsanm.3c05058 | SiNP-R6G | spherical | [6 empty] | 195 |  |  | DMEM/FBS | DLS |  | -9.7 | DMEM/FBS | No | 4 | h | 300000000000 | NPs/ml | DMEM | 37 | 5 |  | 10 | 100 | IU/ml | 100 | μg/ml |  |  |  |  | No | [8 empty] | RAW 264.7 | 500000 | cells/well | 83121.2 | NPs/cell | Fluorescence Intensity
1.Chou et al., 2024 | 10.1021/acsanm.3c05058 | SiNP-R6G | spherical | [6 empty] | 195 |  |  | DMEM/FBS | DLS |  | -9.7 | DMEM/FBS | No | 0 | h | 600000000000 | NPs/ml | DMEM | 37 | 5 |  | 10 | 100 | IU/ml | 100 | μg/ml |  |  |  |  | No | [8 empty] | RAW 264.7 | 500000 | cells/well | 0 | NPs/cell | Fluorescence Intensity
1.Chou et al., 2024 | 10.1021/acsanm.3c05058 | SiNP-R6G | spherical | [6 empty] | 195 |  |  | DMEM/FBS | DLS |  | -9.7 | DMEM/FBS | No | 0.5 | h | 600000000000 | NPs/ml | DMEM | 37 | 5 |  | 10 | 100 | IU/ml | 100 | μg/ml |  |  |  |  | No | [8 empty] | RAW 264.7 | 500000 | cells/well | 20355.6 | NPs/cell | Fluorescence Intensity
1.Chou et al., 2024 | 10.1021/acsanm.3c05058 | SiNP-R6G | spherical | [6 empty] | 195 |  |  | DMEM/FBS | DLS |  | -9.7 | DMEM/FBS | No | 1 | h | 600000000000 | NPs/ml | DMEM | 37 | 5 |  | 10 | 100 | IU/ml | 100 | μg/ml |  |  |  |  | No | [8 empty] | RAW 264.7 | 500000 | cells/well | 36497.8 | NPs/cell | Fluorescence Intensity
1.Chou et al., 2024 | 10.1021/acsanm.3c05058 | SiNP-R6G | spherical | [6 empty] | 195 |  |  | DMEM/FBS | DLS |  | -9.7 | DMEM/FBS | No | 1.5 | h | 600000000000 | NPs/ml | DMEM | 37 | 5 |  | 10 | 100 | IU/ml | 100 | μg/ml |  |  |  |  | No | [8 empty] | RAW 264.7 | 500000 | cells/well | 52637.9 | NPs/cell | Fluorescence Intensity
1.Chou et al., 2024 | 10.1021/acsanm.3c05058 | SiNP-R6G | spherical | [6 empty] | 195 |  |  | DMEM/FBS | DLS |  | -9.7 | DMEM/FBS | No | 2 | h | 600000000000 | NPs/ml | DMEM | 37 | 5 |  | 10 | 100 | IU/ml | 100 | μg/ml |  |  |  |  | No | [8 empty] | RAW 264.7 | 500000 | cells/well | 72151.6 | NPs/cell | Fluorescence Intensity
1.Chou et al., 2024 | 10.1021/acsanm.3c05058 | SiNP-R6G | spherical | [6 empty] | 195 |  |  | DMEM/FBS | DLS |  | -9.7 | DMEM/FBS | No | 2.5 | h | 600000000000 | NPs/ml | DMEM | 37 | 5 |  | 10 | 100 | IU/ml | 100 | μg/ml |  |  |  |  | No | [8 empty] | RAW 264.7 | 500000 | cells/well | 81960.6 | NPs/cell | Fluorescence Intensity
1.Chou et al., 2024 | 10.1021/acsanm.3c05058 | SiNP-R6G | spherical | [6 empty] | 195 |  |  | DMEM/FBS | DLS |  | -9.7 | DMEM/FBS | No | 3 | h | 600000000000 | NPs/ml | DMEM | 37 | 5 |  | 10 | 100 | IU/ml | 100 | μg/ml |  |  |  |  | No | [8 empty] | RAW 264.7 | 500000 | cells/well | 101896.2 | NPs/cell | Fluorescence Intensity
1.Chou et al., 2024 | 10.1021/acsanm.3c05058 | SiNP-R6G | spherical | [6 empty] | 195 |  |  | DMEM/FBS | DLS |  | -9.7 | DMEM/FBS | No | 3.5 | h | 600000000000 | NPs/ml | DMEM | 37 | 5 |  | 10 | 100 | IU/ml | 100 | μg/ml |  |  |  |  | No | [8 empty] | RAW 264.7 | 500000 | cells/well | 111707.2 | NPs/cell | Fluorescence Intensity
1.Chou et al., 2024 | 10.1021/acsanm.3c05058 | SiNP-R6G | spherical | [6 empty] | 195 |  |  | DMEM/FBS | DLS |  | -9.7 | DMEM/FBS | No | 4 | h | 600000000000 | NPs/ml | DMEM | 37 | 5 |  | 10 | 100 | IU/ml | 100 | μg/ml |  |  |  |  | No | [8 empty] | RAW 264.7 | 500000 | cells/well | 131222.9 | NPs/cell | Fluorescence Intensity
1.Chou et al., 2024 | 10.1021/acsanm.3c05058 | SiNP-R6G | spherical | [6 empty] | 195 |  |  | DMEM/FBS | DLS |  | -9.7 | DMEM/FBS | No | 0 | h | 910000000000 | NPs/ml | DMEM | 37 | 5 |  | 10 | 100 | IU/ml | 100 | μg/ml |  |  |  |  | No | [8 empty] | RAW 264.7 | 500000 | cells/well | 0 | NPs/cell | Fluorescence Intensity
1.Chou et al., 2024 | 10.1021/acsanm.3c05058 | SiNP-R6G | spherical | [6 empty] | 195 |  |  | DMEM/FBS | DLS |  | -9.7 | DMEM/FBS | No | 0.5 | h | 910000000000 | NPs/ml | DMEM | 37 | 5 |  | 10 | 100 | IU/ml | 100 | μg/ml |  |  |  |  | No | [8 empty] | RAW 264.7 | 500000 | cells/well | 30062.3 | NPs/cell | Fluorescence Intensity
1.Chou et al., 2024 | 10.1021/acsanm.3c05058 | SiNP-R6G | spherical | [6 empty] | 195 |  |  | DMEM/FBS | DLS |  | -9.7 | DMEM/FBS | No | 1 | h | 910000000000 | NPs/ml | DMEM | 37 | 5 |  | 10 | 100 | IU/ml | 100 | μg/ml |  |  |  |  | No | [8 empty] | RAW 264.7 | 500000 | cells/well | 51265.8 | NPs/cell | Fluorescence Intensity
1.Chou et al., 2024 | 10.1021/acsanm.3c05058 | SiNP-R6G | spherical | [6 empty] | 195 |  |  | DMEM/FBS | DLS |  | -9.7 | DMEM/FBS | No | 1.5 | h | 910000000000 | NPs/ml | DMEM | 37 | 5 |  | 10 | 100 | IU/ml | 100 | μg/ml |  |  |  |  | No | [8 empty] | RAW 264.7 | 500000 | cells/well | 72045.4 | NPs/cell | Fluorescence Intensity
1.Chou et al., 2024 | 10.1021/acsanm.3c05058 | SiNP-R6G | spherical | [6 empty] | 195 |  |  | DMEM/FBS | DLS |  | -9.7 | DMEM/FBS | No | 2 | h | 910000000000 | NPs/ml | DMEM | 37 | 5 |  | 10 | 100 | IU/ml | 100 | μg/ml |  |  |  |  | No | [8 empty] | RAW 264.7 | 500000 | cells/well | 94934.6 | NPs/cell | Fluorescence Intensity
1.Chou et al., 2024 | 10.1021/acsanm.3c05058 | SiNP-R6G | spherical | [6 empty] | 195 |  |  | DMEM/FBS | DLS |  | -9.7 | DMEM/FBS | No | 2.5 | h | 910000000000 | NPs/ml | DMEM | 37 | 5 |  | 10 | 100 | IU/ml | 100 | μg/ml |  |  |  |  | No | [8 empty] | RAW 264.7 | 500000 | cells/well | 106011.5 | NPs/cell | Fluorescence Intensity
1.Chou et al., 2024 | 10.1021/acsanm.3c05058 | SiNP-R6G | spherical | [6 empty] | 195 |  |  | DMEM/FBS | DLS |  | -9.7 | DMEM/FBS | No | 3 | h | 910000000000 | NPs/ml | DMEM | 37 | 5 |  | 10 | 100 | IU/ml | 100 | μg/ml |  |  |  |  | No | [8 empty] | RAW 264.7 | 500000 | cells/well | 128902.7 | NPs/cell | Fluorescence Intensity
1.Chou et al., 2024 | 10.1021/acsanm.3c05058 | SiNP-R6G | spherical | [6 empty] | 195 |  |  | DMEM/FBS | DLS |  | -9.7 | DMEM/FBS | No | 3.5 | h | 910000000000 | NPs/ml | DMEM | 37 | 5 |  | 10 | 100 | IU/ml | 100 | μg/ml |  |  |  |  | No | [8 empty] | RAW 264.7 | 500000 | cells/well | 143775 | NPs/cell | Fluorescence Intensity
1.Chou et al., 2024 | 10.1021/acsanm.3c05058 | SiNP-R6G | spherical | [6 empty] | 195 |  |  | DMEM/FBS | DLS |  | -9.7 | DMEM/FBS | No | 4 | h | 910000000000 | NPs/ml | DMEM | 37 | 5 |  | 10 | 100 | IU/ml | 100 | μg/ml |  |  |  |  | No | [8 empty] | RAW 264.7 | 500000 | cells/well | 162024.9 | NPs/cell | Fluorescence Intensity
2.Chakkarapani et al., 2021 | 10.1186/s12951-021-01147-1 | MNPs@SiO2(RITC) | spherical | 2.2 | 50 | [10 empty] | -35 |  | No | 0 | h | 0.01 | μg/ml | DMEM | 37 |  |  | 0 | [8 empty] | No | [8 empty] | HEK293 |  |  | 0 | NPs/cell | dSTORM imaging
2.Chakkarapani et al., 2021 | 10.1186/s12951-021-01147-1 | MNPs@SiO2(RITC) | spherical | 2.2 | 50 | [10 empty] | -35 |  | No | 1 | h | 0.01 | μg/ml | DMEM | 37 |  |  | 0 | [8 empty] | No | [8 empty] | HEK293 |  |  | 12.09503 | NPs/cell | dSTORM imaging
2.Chakkarapani et al., 2021 | 10.1186/s12951-021-01147-1 | MNPs@SiO2(RITC) | spherical | 2.2 | 50 | [10 empty] | -35 |  | No | 3 | h | 0.01 | μg/ml | DMEM | 37 |  |  | 0 | [8 empty] | No | [8 empty] | HEK293 |  |  | 28.7257 | NPs/cell | dSTORM imaging
2.Chakkarapani et al., 2021 | 10.1186/s12951-021-01147-1 | MNPs@SiO2(RITC) | spherical | 2.2 | 50 | [10 empty] | -35 |  | No | 5 | h | 0.01 | μg/ml | DMEM | 37 |  |  | 0 | [8 empty] | No | [8 empty] | HEK293 |  |  | 48.38013 | NPs/cell | dSTORM imaging
2.Chakkarapani et al., 2021 | 10.1186/s12951-021-01147-1 | MNPs@SiO2(RITC) | spherical | 2.2 | 50 | [10 empty] | -35 |  | No | 12 | h | 0.01 | μg/ml | DMEM | 37 |  |  | 0 | [8 empty] | No | [8 empty] | HEK293 |  |  | 114.9028 | NPs/cell | dSTORM imaging
2.Chakkarapani et al., 2021 | 10.1186/s12951-021-01147-1 | MNPs@SiO2(RITC) | spherical | 2.2 | 50 | [10 empty] | -35 |  | No | 0 | h | 0.01 | μg/ml | DMEM | 37 |  |  | 0 | [8 empty] | No | [8 empty] | NIH3T3 |  |  | 0 | NPs/cell | dSTORM imaging
2.Chakkarapani et al., 2021 | 10.1186/s12951-021-01147-1 | MNPs@SiO2(RITC) | spherical | 2.2 | 50 | [10 empty] | -35 |  | No | 1 | h | 0.01 | μg/ml | DMEM | 37 |  |  | 0 | [8 empty] | No | [8 empty] | NIH3T3 |  |  | 4.535637 | NPs/cell | dSTORM imaging
2.Chakkarapani et al., 2021 | 10.1186/s12951-021-01147-1 | MNPs@SiO2(RITC) | spherical | 2.2 | 50 | [10 empty] | -35 |  | No | 3 | h | 0.01 | μg/ml | DMEM | 37 |  |  | 0 | [8 empty] | No | [8 empty] | NIH3T3 |  |  | 10.58315 | NPs/cell | dSTORM imaging
2.Chakkarapani et al., 2021 | 10.1186/s12951-021-01147-1 | MNPs@SiO2(RITC) | spherical | 2.2 | 50 | [10 empty] | -35 |  | No | 5 | h | 0.01 | μg/ml | DMEM | 37 |  |  | 0 | [8 empty] | No | [8 empty] | NIH3T3 |  |  | 24.19006 | NPs/cell | dSTORM imaging
2.Chakkarapani et al., 2021 | 10.1186/s12951-021-01147-1 | MNPs@SiO2(RITC) | spherical | 2.2 | 50 | [10 empty] | -35 |  | No | 12 | h | 0.01 | μg/ml | DMEM | 37 |  |  | 0 | [8 empty] | No | [8 empty] | NIH3T3 |  |  | 37.79698 | NPs/cell | dSTORM imaging
2.Chakkarapani et al., 2021 | 10.1186/s12951-021-01147-1 | MNPs@SiO2(RITC) | spherical | 2.2 | 50 | [10 empty] | -35 |  | No | 0 | h | 0.01 | μg/ml | DMEM | 37 |  |  | 0 | [8 empty] | No | [8 empty] | RAW 264.7 |  |  | 0 | NPs/cell | dSTORM imaging
2.Chakkarapani et al., 2021 | 10.1186/s12951-021-01147-1 | MNPs@SiO2(RITC) | spherical | 2.2 | 50 | [10 empty] | -35 |  | No | 1 | h | 0.01 | μg/ml | DMEM | 37 |  |  | 0 | [8 empty] | No | [8 empty] | RAW 264.7 |  |  | 34.01728 | NPs/cell | dSTORM imaging
2.Chakkarapani et al., 2021 | 10.1186/s12951-021-01147-1 | MNPs@SiO2(RITC) | spherical | 2.2 | 50 | [10 empty] | -35 |  | No | 3 | h | 0.01 | μg/ml | DMEM | 37 |  |  | 0 | [8 empty] | No | [8 empty] | RAW 264.7 |  |  | 77.10583 | NPs/cell | dSTORM imaging
2.Chakkarapani et al., 2021 | 10.1186/s12951-021-01147-1 | MNPs@SiO2(RITC) | spherical | 2.2 | 50 | [10 empty] | -35 |  | No | 5 | h | 0.01 | μg/ml | DMEM | 37 |  |  | 0 | [8 empty] | No | [8 empty] | RAW 264.7 |  |  | 151.9438 | NPs/cell | dSTORM imaging
2.Chakkarapani et al., 2021 | 10.1186/s12951-021-01147-1 | MNPs@SiO2(RITC) | spherical | 2.2 | 50 | [10 empty] | -35 |  | No | 12 | h | 0.01 | μg/ml | DMEM | 37 |  |  | 0 | [8 empty] | No | [8 empty] | RAW 264.7 |  |  | 294.8164 | NPs/cell | dSTORM imaging
3.Chithrani et al., 2006 | 10.1021/nl052396o | Au | spherical | 19.3 | 14 | [12 empty] | citric acid | 6 | h | 0 | μM | DMEM |  |  |  | 10 | [8 empty] | No | [8 empty] | HeLa |  |  | 0 | NPs/cell | ICP-AES
3.Chithrani et al., 2006 | 10.1021/nl052396o | Au | spherical | 19.3 | 14 | [12 empty] | citric acid | 6 | h | 0.2 | μM | DMEM |  |  |  | 10 | [8 empty] | No | [8 empty] | HeLa |  |  | 1388.06 | NPs/cell | ICP-AES
3.Chithrani et al., 2006 | 10.1021/nl052396o | Au | spherical | 19.3 | 14 | [12 empty] | citric acid | 6 | h | 0.4 | μM | DMEM |  |  |  | 10 | [8 empty] | No | [8 empty] | HeLa |  |  | 2328.358 | NPs/cell | ICP-AES
3.Chithrani et al., 2006 | 10.1021/nl052396o | Au | spherical | 19.3 | 14 | [12 empty] | citric acid | 6 | h | 0.6 | μM | DMEM |  |  |  | 10 | [8 empty] | No | [8 empty] | HeLa |  |  | 2686.567 | NPs/cell | ICP-AES
3.Chithrani et al., 2006 | 10.1021/nl052396o | Au | spherical | 19.3 | 14 | [12 empty] | citric acid | 6 | h | 0.8 | μM | DMEM |  |  |  | 10 | [8 empty] | No | [8 empty] | HeLa |  |  | 2820.896 | NPs/cell | ICP-AES
3.Chithrani et al., 2006 | 10.1021/nl052396o | Au | spherical | 19.3 | 14 | [12 empty] | citric acid | 6 | h | 1 | μM | DMEM |  |  |  | 10 | [8 empty] | No | [8 empty] | HeLa |  |  | 2955.224 | NPs/cell | ICP-AES
3.Chithrani et al., 2006 | 10.1021/nl052396o | Au | spherical | 19.3 | 50 | [12 empty] | citric acid | 6 | h | 0 | μM | DMEM |  |  |  | 10 | [8 empty] | No | [8 empty] | HeLa |  |  | 0 | NPs/cell | ICP-AES
3.Chithrani et al., 2006 | 10.1021/nl052396o | Au | spherical | 19.3 | 50 | [12 empty] | citric acid | 6 | h | 4 | μM | DMEM |  |  |  | 10 | [8 empty] | No | [8 empty] | HeLa |  |  | 3127.82 | NPs/cell | ICP-AES
3.Chithrani et al., 2006 | 10.1021/nl052396o | Au | spherical | 19.3 | 50 | [12 empty] | citric acid | 6 | h | 8 | μM | DMEM |  |  |  | 10 | [8 empty] | No | [8 empty] | HeLa |  |  | 4571.429 | NPs/cell | ICP-AES
3.Chithrani et al., 2006 | 10.1021/nl052396o | Au | spherical | 19.3 | 50 | [12 empty] | citric acid | 6 | h | 12 | μM | DMEM |  |  |  | 10 | [8 empty] | No | [8 empty] | HeLa |  |  | 5654.135 | NPs/cell | ICP-AES
3.Chithrani et al., 2006 | 10.1021/nl052396o | Au | spherical | 19.3 | 50 | [12 empty] | citric acid | 6 | h | 16 | μM | DMEM |  |  |  | 10 | [8 empty] | No | [8 empty] | HeLa |  |  | 6075.188 | NPs/cell | ICP-AES
3.Chithrani et al., 2006 | 10.1021/nl052396o | Au | spherical | 19.3 | 50 | [12 empty] | citric acid | 6 | h | 20 | μM | DMEM |  |  |  | 10 | [8 empty] | No | [8 empty] | HeLa |  |  | 6315.789 | NPs/cell | ICP-AES
3.Chithrani et al., 2006 | 10.1021/nl052396o | Au | spherical | 19.3 | 74 | [12 empty] | citric acid | 6 | h | 0 | μM | DMEM |  |  |  | 10 | [8 empty] | No | [8 empty] | HeLa |  |  | 0 | NPs/cell | ICP-AES
3.Chithrani et al., 2006 | 10.1021/nl052396o | Au | spherical | 19.3 | 74 | [12 empty] | citric acid | 6 | h | 3.327069 | μM | DMEM |  |  |  | 10 | [8 empty] | No | [8 empty] | HeLa |  |  | 1523.077 | NPs/cell | ICP-AES
3.Chithrani et al., 2006 | 10.1021/nl052396o | Au | spherical | 19.3 | 74 | [12 empty] | citric acid | 6 | h | 6.672664 | μM | DMEM |  |  |  | 10 | [8 empty] | No | [8 empty] | HeLa |  |  | 2400 | NPs/cell | ICP-AES
3.Chithrani et al., 2006 | 10.1021/nl052396o | Au | spherical | 19.3 | 74 | [12 empty] | citric acid | 6 | h | 9.955337 | μM | DMEM |  |  |  | 10 | [8 empty] | No | [8 empty] | HeLa |  |  | 3092.308 | NPs/cell | ICP-AES
3.Chithrani et al., 2006 | 10.1021/nl052396o | Au | spherical | 19.3 | 74 | [12 empty] | citric acid | 6 | h | 13.25845 | μM | DMEM |  |  |  | 10 | [8 empty] | No | [8 empty] | HeLa |  |  | 3692.308 | NPs/cell | ICP-AES
3.Chithrani et al., 2006 | 10.1021/nl052396o | Au | spherical | 19.3 | 74 | [12 empty] | citric acid | 6 | h | 16.62305 | μM | DMEM |  |  |  | 10 | [8 empty] | No | [8 empty] | HeLa |  |  | 4061.538 | NPs/cell | ICP-AES
4.Soenen et al., 2012 | 10.1002/ppsc.201300357 | Au | spherical | 19.3 | [5 empty] | 21.7 |  |  | SBB/pH9 | DLS |  | -7.6 | SBB/pH9 | mPEG-PMA | 24 | h | 50 | nM | DMEM | 37 | 5 |  | 10 | 1 | % | 1 | % | 2 | mM | 5 |  | No | [8 empty] | PC12 |  |  | 240000 | NPs/cell | ICP-MS
4.Soenen et al., 2012 | 10.1002/ppsc.201300357 | Au | spherical | 19.3 | [5 empty] | 21.7 |  |  | SBB/pH10 | DLS |  | -7.6 | SBB/pH10 | mPEG-PMA | 24 | h | 100 | nM | DMEM | 37 | 5 |  | 10 | 1 | % | 1 | % | 2 | mM | 5 |  | No | [8 empty] | PC12 |  |  | 390000 | NPs/cell | ICP-MS
4.Soenen et al., 2012 | 10.1002/ppsc.201300357 | Au | spherical | 19.3 | [5 empty] | 21.7 |  |  | SBB/pH11 | DLS |  | -7.6 | SBB/pH11 | mPEG-PMA | 24 | h | 200 | nM | DMEM | 37 | 5 |  | 10 | 1 | % | 1 | % | 2 | mM | 5 |  | No | [8 empty] | PC12 |  |  | 690000 | NPs/cell | ICP-MS
4.Soenen et al., 2012 | 10.1002/ppsc.201300357 | Au | spherical | 19.3 | [5 empty] | 21.7 |  |  | SBB/pH12 | DLS |  | -7.6 | SBB/pH12 | mPEG-PMA | 24 | h | 400 | nM | DMEM | 37 | 5 |  | 10 | 1 | % | 1 | % | 2 | mM | 5 |  | No | [8 empty] | PC12 |  |  | 1220000 | NPs/cell | ICP-MS
4.Soenen et al., 2012 | 10.1002/ppsc.201300357 | Au | spherical | 19.3 | [5 empty] | 21.7 |  |  | SBB/pH13 | DLS |  | -7.6 | SBB/pH13 | mPEG-PMA | 24 | h | 800 | nM | DMEM | 37 | 5 |  | 10 | 1 | % | 1 | % | 2 | mM | 5 |  | No | [8 empty] | PC12 |  |  | 1960000 | NPs/cell | ICP-MS
4.Soenen et al., 2012 | 10.1002/ppsc.201300357 | Au | spherical | 19.3 | [5 empty] | 21.7 |  |  | SBB/pH14 | DLS |  | -7.6 | SBB/pH14 | mPEG-PMA | 24 | h | 50 | nM | DMEM | 37 | 5 |  | 10 | 1 | % | 1 | % | 2 | mM | 5 |  | No | [8 empty] | HUVEC |  |  | 520000 | NPs/cell | ICP-MS
4.Soenen et al., 2012 | 10.1002/ppsc.201300357 | Au | spherical | 19.3 | [5 empty] | 21.7 |  |  | SBB/pH15 | DLS |  | -7.6 | SBB/pH15 | mPEG-PMA | 24 | h | 100 | nM | DMEM | 37 | 5 |  | 10 | 1 | % | 1 | % | 2 | mM | 5 |  | No | [8 empty] | HUVEC |  |  | 920000 | NPs/cell | ICP-MS
4.Soenen et al., 2012 | 10.1002/ppsc.201300357 | Au | spherical | 19.3 | [5 empty] | 21.7 |  |  | SBB/pH16 | DLS |  | -7.6 | SBB/pH16 | mPEG-PMA | 24 | h | 200 | nM | DMEM | 37 | 5 |  | 10 | 1 | % | 1 | % | 2 | mM | 5 |  | No | [8 empty] | HUVEC |  |  | 1670000 | NPs/cell | ICP-MS
4.Soenen et al., 2012 | 10.1002/ppsc.201300357 | Au | spherical | 19.3 | [5 empty] | 21.7 |  |  | SBB/pH17 | DLS |  | -7.6 | SBB/pH17 | mPEG-PMA | 24 | h | 400 | nM | DMEM | 37 | 5 |  | 10 | 1 | % | 1 | % | 2 | mM | 5 |  | No | [8 empty] | HUVEC |  |  | 2740000 | NPs/cell | ICP-MS
4.Soenen et al., 2012 | 10.1002/ppsc.201300357 | Au | spherical | 19.3 | [5 empty] | 21.7 |  |  | SBB/pH18 | DLS |  | -7.6 | SBB/pH18 | mPEG-PMA | 24 | h | 800 | nM | DMEM | 37 | 5 |  | 10 | 1 | % | 1 | % | 2 | mM | 5 |  | No | [8 empty] | HUVEC |  |  | 4640000 | NPs/cell | ICP-MS
4.Soenen et al., 2012 | 10.1002/ppsc.201300357 | Au | spherical | 19.3 | [5 empty] | 21.7 |  |  | SBB/pH19 | DLS |  | -7.6 | SBB/pH19 | mPEG-PMA | 24 | h | 50 | nM | DMEM | 37 | 5 |  | 10 | 1 | % | 1 | % | 2 | mM | 5 |  | No | [8 empty] | C17.2 |  |  | 290000 | NPs/cell | ICP-MS
4.Soenen et al., 2012 | 10.1002/ppsc.201300357 | Au | spherical | 19.3 | [5 empty] | 21.7 |  |  | SBB/pH20 | DLS |  | -7.6 | SBB/pH20 | mPEG-PMA | 24 | h | 100 | nM | DMEM | 37 | 5 |  | 10 | 1 | % | 1 | % | 2 | mM | 5 |  | No | [8 empty] | C17.2 |  |  | 450000 | NPs/cell | ICP-MS
4.Soenen et al., 2012 | 10.1002/ppsc.201300357 | Au | spherical | 19.3 | [5 empty] | 21.7 |  |  | SBB/pH21 | DLS |  | -7.6 | SBB/pH21 | mPEG-PMA | 24 | h | 200 | nM | DMEM | 37 | 5 |  | 10 | 1 | % | 1 | % | 2 | mM | 5 |  | No | [8 empty] | C17.2 |  |  | 780000 | NPs/cell | ICP-MS
4.Soenen et al., 2012 | 10.1002/ppsc.201300357 | Au | spherical | 19.3 | [5 empty] | 21.7 |  |  | SBB/pH22 | DLS |  | -7.6 | SBB/pH22 | mPEG-PMA | 24 | h | 400 | nM | DMEM | 37 | 5 |  | 10 | 1 | % | 1 | % | 2 | mM | 5 |  | No | [8 empty] | C17.2 |  |  | 1330000 | NPs/cell | ICP-MS
4.Soenen et al., 2012 | 10.1002/ppsc.201300357 | Au | spherical | 19.3 | [5 empty] | 21.7 |  |  | SBB/pH23 | DLS |  | -7.6 | SBB/pH23 | mPEG-PMA | 24 | h | 800 | nM | DMEM | 37 | 5 |  | 10 | 1 | % | 1 | % | 2 | mM | 5 |  | No | [8 empty] | C17.2 |  |  | 2290000 | NPs/cell | ICP-MS
5.Zhang et al., 2023 | 10.1016/j.scitotenv.2023.164033 | Fe3O4@PS | spherical | 5.17 | [5 empty] | 235 |  |  |  | DLS | 0.052 |  |  | No | 24 | h | 0 | μg/ml | DMEM | 37 | 5 |  | 10 | [8 empty] | No |  |  | Yes | [5 empty] | Mouse macrophages | 100000 | cells | 0 | μg | ICP
5.Zhang et al., 2023 | 10.1016/j.scitotenv.2023.164033 | Fe3O4@PS | spherical | 5.17 | [5 empty] | 235 |  |  |  | DLS | 0.052 |  |  | No | 24 | h | 10 | μg/ml | DMEM | 37 | 5 |  | 10 | [8 empty] | No |  |  | Yes | [5 empty] | Mouse macrophages | 100000 | cells | 12.6 | μg | ICP
5.Zhang et al., 2023 | 10.1016/j.scitotenv.2023.164033 | Fe3O4@PS | spherical | 5.17 | [5 empty] | 235 |  |  |  | DLS | 0.052 |  |  | No | 24 | h | 25 | μg/ml | DMEM | 37 | 5 |  | 10 | [8 empty] | No |  |  | Yes | [5 empty] | Mouse macrophages | 100000 | cells | 31.05 | μg | ICP
5.Zhang et al., 2023 | 10.1016/j.scitotenv.2023.164033 | Fe3O4@PS | spherical | 5.17 | [5 empty] | 235 |  |  |  | DLS | 0.052 |  |  | No | 24 | h | 50 | μg/ml | DMEM | 37 | 5 |  | 10 | [8 empty] | No |  |  | Yes | [5 empty] | Mouse macrophages | 100000 | cells | 55.68 | μg | ICP
5.Zhang et al., 2023 | 10.1016/j.scitotenv.2023.164033 | Fe3O4@PS | spherical | 5.17 | [5 empty] | 235 |  |  |  | DLS | 0.052 |  |  | No | 24 | h | 75 | μg/ml | DMEM | 37 | 5 |  | 10 | [8 empty] | No |  |  | Yes | [5 empty] | Mouse macrophages | 100000 | cells | 73.35 | μg | ICP
5.Zhang et al., 2023 | 10.1016/j.scitotenv.2023.164033 | Fe3O4@PS | spherical | 5.17 | [5 empty] | 235 |  |  |  | DLS | 0.052 |  |  | No | 24 | h | 100 | μg/ml | DMEM | 37 | 5 |  | 10 | [8 empty] | No |  |  | Yes | [5 empty] | Mouse macrophages | 100000 | cells | 96.38 | μg | ICP
5.Zhang et al., 2023 | 10.1016/j.scitotenv.2023.164033 | Fe3O4@PS | spherical | 5.17 | [5 empty] | 235 |  |  |  | DLS | 0.052 |  |  | No | 24 | h | 0 | μg/ml | DMEM | 37 | 5 |  | 10 | [8 empty] | No |  |  | Yes | [5 empty] | Mouse macrophages | 100000 | cells | 0 | μg | MRI
5.Zhang et al., 2023 | 10.1016/j.scitotenv.2023.164033 | Fe3O4@PS | spherical | 5.17 | [5 empty] | 235 |  |  |  | DLS | 0.052 |  |  | No | 24 | h | 10 | μg/ml | DMEM | 37 | 5 |  | 10 | [8 empty] | No |  |  | Yes | [5 empty] | Mouse macrophages | 100000 | cells | 11.54 | μg | MRI
5.Zhang et al., 2023 | 10.1016/j.scitotenv.2023.164033 | Fe3O4@PS | spherical | 5.17 | [5 empty] | 235 |  |  |  | DLS | 0.052 |  |  | No | 24 | h | 25 | μg/ml | DMEM | 37 | 5 |  | 10 | [8 empty] | No |  |  | Yes | [5 empty] | Mouse macrophages | 100000 | cells | 27.71 | μg | MRI
5.Zhang et al., 2023 | 10.1016/j.scitotenv.2023.164033 | Fe3O4@PS | spherical | 5.17 | [5 empty] | 235 |  |  |  | DLS | 0.052 |  |  | No | 24 | h | 50 | μg/ml | DMEM | 37 | 5 |  | 10 | [8 empty] | No |  |  | Yes | [5 empty] | Mouse macrophages | 100000 | cells | 50.63 | μg | MRI
5.Zhang et al., 2023 | 10.1016/j.scitotenv.2023.164033 | Fe3O4@PS | spherical | 5.17 | [5 empty] | 235 |  |  |  | DLS | 0.052 |  |  | No | 24 | h | 75 | μg/ml | DMEM | 37 | 5 |  | 10 | [8 empty] | No |  |  | Yes | [5 empty] | Mouse macrophages | 100000 | cells | 66.2 | μg | MRI
5.Zhang et al., 2023 | 10.1016/j.scitotenv.2023.164033 | Fe3O4@PS | spherical | 5.17 | [5 empty] | 235 |  |  |  | DLS | 0.052 |  |  | No | 24 | h | 100 | μg/ml | DMEM | 37 | 5 |  | 10 | [8 empty] | No |  |  | Yes | [5 empty] | Mouse macrophages | 100000 | cells | 87.2 | μg | MRI
6.Goh et al., 2018 | 10.1039/c8cp00493e | UCNPs | spherical | 6.28 | [5 empty] | 59.3 |  |  |  | DLS |  | -25.03 |  | PEG-COO | 20 | min | 40 | μg/ml | DMEM | 37 | 5 |  | 10 | 100 | IU/ml | 100 | μg/ml |  |  |  |  | No | [8 empty] | HeLa | 50000 | cells | 59 | NPs/cell | 3D live-cell imaging
6.Goh et al., 2018 | 10.1039/c8cp00493e | UCNPs | spherical | 6.28 | [5 empty] | 58.3 |  |  |  | DLS |  | 6.86 |  | PEG-NH3 | 20 | min | 40 | μg/ml | DMEM | 37 | 5 |  | 10 | 100 | IU/ml | 100 | μg/ml |  |  |  |  | No | [8 empty] | HeLa | 50000 | cells | 35 | NPs/cell | 3D live-cell imaging
6.Goh et al., 2018 | 10.1039/c8cp00493e | UCNPs | spherical | 6.28 | [5 empty] | 117.9 |  |  |  | DLS |  | 4.52 |  | PEG-TAT | 20 | min | 40 | μg/ml | DMEM | 37 | 5 |  | 10 | 100 | IU/ml | 100 | μg/ml |  |  |  |  | No | [8 empty] | HeLa | 50000 | cells | 94 | NPs/cell | 3D live-cell imaging
7.Gromincova et al., 2013 | 10.1371/journal.pone.0081043 | Au | spherical | 19.3 | 4 | [12 empty] | GLU | 0 | h | 8.16 | μg/ml | EBM-2 | 37 | 5 |  | 2.5 | [8 empty] | No | [8 empty] | hCMEC/D3 |  |  | 0 | NPs/cell | TEM
7.Gromincova et al., 2013 | 10.1371/journal.pone.0081043 | Au | spherical | 19.3 | 4 | [12 empty] | GLU | 3 | h | 8.16 | μg/ml | EBM-2 | 37 | 5 |  | 2.5 | [8 empty] | No | [8 empty] | hCMEC/D3 |  |  | 8.594828 | NPs/cell | TEM
7.Gromincova et al., 2013 | 10.1371/journal.pone.0081043 | Au | spherical | 19.3 | 4 | [12 empty] | GLU | 8 | h | 8.16 | μg/ml | EBM-2 | 37 | 5 |  | 2.5 | [8 empty] | No | [8 empty] | hCMEC/D3 |  |  | 23.65493 | NPs/cell | TEM
7.Gromincova et al., 2013 | 10.1371/journal.pone.0081043 | Au | spherical | 19.3 | 4 | [12 empty] | GLU | 0 | h | 8.16 | μg/ml | EBM-2 | 37 | 5 |  | 2.5 | [8 empty] | No | [8 empty] | coAEC |  |  | 0 | NPs/cell | TEM
7.Gromincova et al., 2013 | 10.1371/journal.pone.0081043 | Au | spherical | 19.3 | 4 | [12 empty] | GLU | 3 | h | 8.16 | μg/ml | EBM-2 | 37 | 5 |  | 2.5 | [8 empty] | No | [8 empty] | coAEC |  |  | 0.840413 | NPs/cell | TEM
7.Gromincova et al., 2013 | 10.1371/journal.pone.0081043 | Au | spherical | 19.3 | 4 | [12 empty] | GLU | 8 | h | 8.16 | μg/ml | EBM-2 | 37 | 5 |  | 2.5 | [8 empty] | No | [8 empty] | coAEC |  |  | 3.34947 | NPs/cell | TEM
7.Gromincova et al., 2013 | 10.1371/journal.pone.0081043 | Au | spherical | 19.3 | 4 | [12 empty] | GLU | 0 | h | 8.16 | μg/ml | EBM-2 | 37 | 5 |  | 10 | [8 empty] | No | [8 empty] | 1-BEC |  |  | 0 | NPs/cell | TEM
7.Gromincova et al., 2013 | 10.1371/journal.pone.0081043 | Au | spherical | 19.3 | 4 | [12 empty] | GLU | 3 | h | 8.16 | μg/ml | EBM-2 | 37 | 5 |  | 10 | [8 empty] | No | [8 empty] | 1-BEC |  |  | 3.307115 | NPs/cell | TEM
7.Gromincova et al., 2013 | 10.1371/journal.pone.0081043 | Au | spherical | 19.3 | 4 | [12 empty] | GLU | 8 | h | 8.16 | μg/ml | EBM-2 | 37 | 5 |  | 10 | [8 empty] | No | [8 empty] | 1-BEC |  |  | 10.48603 | NPs/cell | TEM
7.Gromincova et al., 2013 | 10.1371/journal.pone.0081043 | Au | spherical | 19.3 | 4 | [12 empty] | GLU | 0 | h | 8.16 | μg/ml | DMEM | 37 | 5 |  | 10 | 100 | IU/ml | 100 | μg/ml |  |  |  |  | No | [8 empty] | BMEC |  |  | 0 | NPs/cell | TEM
7.Gromincova et al., 2013 | 10.1371/journal.pone.0081043 | Au | spherical | 19.3 | 4 | [12 empty] | GLU | 3 | h | 8.16 | μg/ml | DMEM | 37 | 5 |  | 10 | 100 | IU/ml | 100 | μg/ml |  |  |  |  | No | [8 empty] | BMEC |  |  | 0.041891 | NPs/cell | TEM
7.Gromincova et al., 2013 | 10.1371/journal.pone.0081043 | Au | spherical | 19.3 | 4 | [12 empty] | GLU | 8 | h | 8.16 | μg/ml | DMEM | 37 | 5 |  | 10 | 100 | IU/ml | 100 | μg/ml |  |  |  |  | No | [8 empty] | BMEC |  |  | 0.471466 | NPs/cell | TEM
8.Qiu et al., 2010 | 10.1016/j.biomaterials.2010.06.051 | Au | rod | 19.3 |  | 33 | 30 | 1.1 | [7 empty] | 34.85207 | water | CTAB | 72 | h | 70 | pM | RPMI 1640 | 37 | 5 |  | 10 | 100 | IU/ml | 100 | IU/ml | 4 | mM |  |  | No | [8 empty] | MCF-7 |  |  | 9069 | NPs/cell | ICP-MS
8.Qiu et al., 2010 | 10.1016/j.biomaterials.2010.06.051 | Au | rod | 19.3 |  | 40 | 21 | 1.9 | [7 empty] | 39.88166 | water | CTAB | 72 | h | 70 | pM | RPMI 1640 | 37 | 5 |  | 10 | 100 | IU/ml | 100 | IU/ml | 4 | mM |  |  | No | [8 empty] | MCF-7 |  |  | 8777.292576 | NPs/cell | ICP-MS
8.Qiu et al., 2010 | 10.1016/j.biomaterials.2010.06.051 | Au | rod | 19.3 |  | 50 | 17 | 2.9 | [7 empty] | 43.43195 | water | CTAB | 72 | h | 70 | pM | RPMI 1640 | 37 | 5 |  | 10 | 100 | IU/ml | 100 | IU/ml | 4 | mM |  |  | No | [8 empty] | MCF-7 |  |  | 7310.043668 | NPs/cell | ICP-MS
8.Qiu et al., 2010 | 10.1016/j.biomaterials.2010.06.051 | Au | rod | 19.3 |  | 55 | 14 | 4 | [7 empty] | 36.62722 | water | CTAB | 72 | h | 70 | pM | RPMI 1640 | 37 | 5 |  | 10 | 100 | IU/ml | 100 | IU/ml | 4 | mM |  |  | No | [8 empty] | MCF-7 |  |  | 4996 | NPs/cell | ICP-MS
8.Qiu et al., 2010 | 10.1016/j.biomaterials.2010.06.051 | Au | rod | 19.3 |  | 33 | 30 | 1.1 | [7 empty] | -33.1953 | water | PSS-CTAB | 72 | h | 70 | pM | RPMI 1640 | 37 | 5 |  | 10 | 100 | IU/ml | 100 | IU/ml | 4 | mM |  |  | No | [8 empty] | MCF-7 |  |  | 3484 | NPs/cell | ICP-MS
8.Qiu et al., 2010 | 10.1016/j.biomaterials.2010.06.051 | Au | rod | 19.3 |  | 55 | 14 | 4 | [7 empty] | -35.858 | water | PSS-CTAB | 72 | h | 70 | pM | RPMI 1640 | 37 | 5 |  | 10 | 100 | IU/ml | 100 | IU/ml | 4 | mM |  |  | No | [8 empty] | MCF-7 |  |  | 2898 | NPs/cell | ICP-MS
8.Qiu et al., 2010 | 10.1016/j.biomaterials.2010.06.051 | Au | rod | 19.3 |  | 33 | 30 | 1.1 | [7 empty] | 57.92899 | water | PDDAC-CTAB | 72 | h | 70 | pM | RPMI 1640 | 37 | 5 |  | 10 | 100 | IU/ml | 100 | IU/ml | 4 | mM |  |  | No | [8 empty] | MCF-7 |  |  | 117519 | NPs/cell | ICP-MS
8.Qiu et al., 2010 | 10.1016/j.biomaterials.2010.06.051 | Au | rod | 19.3 |  | 55 | 14 | 4 | [7 empty] | 41.36095 | water | PDDAC-CTAB | 72 | h | 70 | pM | RPMI 1640 | 37 | 5 |  | 10 | 100 | IU/ml | 100 | IU/ml | 4 | mM |  |  | No | [8 empty] | MCF-7 |  |  | 89271 | NPs/cell | ICP-MS
9.Coradeghini et al., 2013 | 10.1016/j.toxlet.2012.11.022 | Au | spherical | 19.3 | 5 |  |  |  |  | 7.1 |  |  | water | DLS | 0.097 | -26 | water | No | 2 | h | 300 | μM | MEM | 37 | 5 |  | 10 | 0.5 | % | 0.5 | % |  |  |  |  | No | [8 empty] | Balb/3T3 | 40000 | cells | 2430000 | NPs/cell | ICP-MS
9.Coradeghini et al., 2013 | 10.1016/j.toxlet.2012.11.022 | Au | spherical | 19.3 | 5 |  |  |  |  | 7.1 |  |  | water | DLS | 0.097 | -26 | water | No | 24 | h | 300 | μM | MEM | 37 | 5 |  | 10 | 0.5 | % | 0.5 | % |  |  |  |  | No | [8 empty] | Balb/3T3 | 40000 | cells | 7420000 | NPs/cell | ICP-MS
9.Coradeghini et al., 2013 | 10.1016/j.toxlet.2012.11.022 | Au | spherical | 19.3 | 5 |  |  |  |  | 7.1 |  |  | water | DLS | 0.097 | -26 | water | No | 72 | h | 300 | μM | MEM | 37 | 5 |  | 10 | 0.5 | % | 0.5 | % |  |  |  |  | No | [8 empty] | Balb/3T3 | 40000 | cells | 37300000 | NPs/cell | ICP-MS
9.Coradeghini et al., 2013 | 10.1016/j.toxlet.2012.11.022 | Au | spherical | 19.3 | 15 |  |  |  |  | 17 |  |  | water | DLS | 0.028 | -30 | water | No | 2 | h | 300 | μM | MEM | 37 | 5 |  | 10 | 0.5 | % | 0.5 | % |  |  |  |  | No | [8 empty] | Balb/3T3 | 40000 | cells | 170000 | NPs/cell | ICP-MS
9.Coradeghini et al., 2013 | 10.1016/j.toxlet.2012.11.022 | Au | spherical | 19.3 | 15 |  |  |  |  | 17 |  |  | water | DLS | 0.028 | -30 | water | No | 24 | h | 300 | μM | MEM | 37 | 5 |  | 10 | 0.5 | % | 0.5 | % |  |  |  |  | No | [8 empty] | Balb/3T3 | 40000 | cells | 810000 | NPs/cell | ICP-MS
9.Coradeghini et al., 2013 | 10.1016/j.toxlet.2012.11.022 | Au | spherical | 19.3 | 15 |  |  |  |  | 17 |  |  | water | DLS | 0.028 | -30 | water | No | 72 | h | 300 | μM | MEM | 37 | 5 |  | 10 | 0.5 | % | 0.5 | % |  |  |  |  | No | [8 empty] | Balb/3T3 | 40000 | cells | 5670000 | NPs/cell | ICP-MS
10.Rischitor et al., 2016 | 10.1186/s12989-016-0157-1 | Au | spherical | 19.3 | 15.7 |  |  |  |  | 35.8 |  |  | HAM-F12+Glutamax™-I | DLS | 0.11 | -16.1 | water | N/A | 6 | h | 720000000000 | NPs/ml | HAM-F12+Glutamax™-I | 37 | 5 |  | 10 | 10000 | U | 10000 | U |  |  |  |  | No | [8 empty] | A549 | 70000 | cells/well | 37000 | NPs/cell | SEM
10.Rischitor et al., 2016 | 10.1186/s12989-016-0157-1 | Au | spherical | 19.3 | 15.7 |  |  |  |  | 35.8 |  |  | HAM-F12+Glutamax™-I | DLS | 0.11 | -16.1 | water | N/A | 72 | h | 720000000000 | NPs/ml | HAM-F12+Glutamax™-I | 37 | 5 |  | 10 | 10000 | U | 10000 | U |  |  |  |  | No | [8 empty] | A549 | 70000 | cells/well | 82000 | NPs/cell | SEM
10.Rischitor et al., 2016 | 10.1186/s12989-016-0157-1 | Au | spherical | 19.3 | 35.5 |  |  |  |  | 66.5 |  |  | HAM-F12+Glutamax™-I | DLS | 0.12 | -20.2 | water | N/A | 6 | h | 72000000000 | NPs/ml | HAM-F12+Glutamax™-I | 37 | 5 |  | 10 | 10000 | U | 10000 | U |  |  |  |  | No | [8 empty] | A549 | 70000 | cells/well | 10000 | NPs/cell | SEM
10.Rischitor et al., 2016 | 10.1186/s12989-016-0157-1 | Au | spherical | 19.3 | 35.5 |  |  |  |  | 66.5 |  |  | HAM-F12+Glutamax™-I | DLS | 0.12 | -20.2 | water | N/A | 72 | h | 72000000000 | NPs/ml | HAM-F12+Glutamax™-I | 37 | 5 |  | 10 | 10000 | U | 10000 | U |  |  |  |  | No | [8 empty] | A549 | 70000 | cells/well | 17000 | NPs/cell | SEM
10.Rischitor et al., 2016 | 10.1186/s12989-016-0157-1 | Au | spherical | 19.3 | 72.8 |  |  |  |  | 116.7 |  |  | HAM-F12+Glutamax™-I | DLS | 0.07 | -25.1 | water | N/A | 6 | h | 7800000000 | NPs/ml | HAM-F12+Glutamax™-I | 37 | 5 |  | 10 | 10000 | U | 10000 | U |  |  |  |  | No | [8 empty] | A549 | 70000 | cells/well | 1100 | NPs/cell | SEM
10.Rischitor et al., 2016 | 10.1186/s12989-016-0157-1 | Au | spherical | 19.3 | 72.8 |  |  |  |  | 116.7 |  |  | HAM-F12+Glutamax™-I | DLS | 0.07 | -25.1 | water | N/A | 72 | h | 7800000000 | NPs/ml | HAM-F12+Glutamax™-I | 37 | 5 |  | 10 | 10000 | U | 10000 | U |  |  |  |  | No | [8 empty] | A549 | 70000 | cells/well | 6700 | NPs/cell | SEM
10.Rischitor et al., 2016 | 10.1186/s12989-016-0157-1 | Au | spherical | 19.3 | 29.6 |  |  |  |  | 69.7 |  |  | HAM-F12+Glutamax™-I | DLS | 0.14 | -40.3 | water | citrate | 6 | h | 73000000000 | NPs/ml | HAM-F12+Glutamax™-I | 37 | 5 |  | 10 | 10000 | U | 10000 | U |  |  |  |  | No | [8 empty] | A549 | 70000 | cells/well | 13000 | NPs/cell | SEM
10.Rischitor et al., 2016 | 10.1186/s12989-016-0157-1 | Au | spherical | 19.3 | 29.6 |  |  |  |  | 69.7 |  |  | HAM-F12+Glutamax™-I | DLS | 0.14 | -40.3 | water | citrate | 72 | h | 73000000000 | NPs/ml | HAM-F12+Glutamax™-I | 37 | 5 |  | 10 | 10000 | U | 10000 | U |  |  |  |  | No | [8 empty] | A549 | 70000 | cells/well | 16700 | NPs/cell | SEM
10.Rischitor et al., 2016 | 10.1186/s12989-016-0157-1 | Au | spherical | 19.3 | 68.9 |  |  |  |  | 101.9 |  |  | HAM-F12+Glutamax™-I | DLS | 0.24 | -44.6 | water | citrate | 6 | h | 5700000000 | NPs/ml | HAM-F12+Glutamax™-I | 37 | 5 |  | 10 | 10000 | U | 10000 | U |  |  |  |  | No | [8 empty] | A549 | 70000 | cells/well | 720 | NPs/cell | SEM
10.Rischitor et al., 2016 | 10.1186/s12989-016-0157-1 | Au | spherical | 19.3 | 68.9 |  |  |  |  | 101.9 |  |  | HAM-F12+Glutamax™-I | DLS | 0.24 | -44.6 | water | citrate | 72 | h | 5700000000 | NPs/ml | HAM-F12+Glutamax™-I | 37 | 5 |  | 10 | 10000 | U | 10000 | U |  |  |  |  | No | [8 empty] | A549 | 70000 | cells/well | 3400 | NPs/cell | SEM
10.Rischitor et al., 2016 | 10.1186/s12989-016-0157-1 | Au | spherical | 19.3 | 15.7 |  |  |  |  | 32.9 |  |  | water | DLS | 0.11 | -16.1 | water | N/A | 6 | h | 720000000000 | NPs/ml | HAM-F12+Glutamax™-I | 37 | 5 |  | 10 | 10000 | U | 10000 | U |  |  |  |  | No | [8 empty] | A549 | 70000 | cells/well | 37000 | NPs/cell | SEM
10.Rischitor et al., 2016 | 10.1186/s12989-016-0157-1 | Au | spherical | 19.3 | 15.7 |  |  |  |  | 32.9 |  |  | water | DLS | 0.11 | -16.1 | water | N/A | 72 | h | 720000000000 | NPs/ml | HAM-F12+Glutamax™-I | 37 | 5 |  | 10 | 10000 | U | 10000 | U |  |  |  |  | No | [8 empty] | A549 | 70000 | cells/well | 82000 | NPs/cell | SEM
10.Rischitor et al., 2016 | 10.1186/s12989-016-0157-1 | Au | spherical | 19.3 | 35.5 |  |  |  |  | 54.4 |  |  | water | DLS | 0.12 | -20.2 | water | N/A | 6 | h | 72000000000 | NPs/ml | HAM-F12+Glutamax™-I | 37 | 5 |  | 10 | 10000 | U | 10000 | U |  |  |  |  | No | [8 empty] | A549 | 70000 | cells/well | 10000 | NPs/cell | SEM
10.Rischitor et al., 2016 | 10.1186/s12989-016-0157-1 | Au | spherical | 19.3 | 35.5 |  |  |  |  | 54.4 |  |  | water | DLS | 0.12 | -20.2 | water | N/A | 72 | h | 72000000000 | NPs/ml | HAM-F12+Glutamax™-I | 37 | 5 |  | 10 | 10000 | U | 10000 | U |  |  |  |  | No | [8 empty] | A549 | 70000 | cells/well | 17000 | NPs/cell | SEM
10.Rischitor et al., 2016 | 10.1186/s12989-016-0157-1 | Au | spherical | 19.3 | 72.8 |  |  |  |  | 95.4 |  |  | water | DLS | 0.07 | -25.1 | water | N/A | 6 | h | 7800000000 | NPs/ml | HAM-F12+Glutamax™-I | 37 | 5 |  | 10 | 10000 | U | 10000 | U |  |  |  |  | No | [8 empty] | A549 | 70000 | cells/well | 1100 | NPs/cell | SEM
10.Rischitor et al., 2016 | 10.1186/s12989-016-0157-1 | Au | spherical | 19.3 | 72.8 |  |  |  |  | 95.4 |  |  | water | DLS | 0.07 | -25.1 | water | N/A | 72 | h | 7800000000 | NPs/ml | HAM-F12+Glutamax™-I | 37 | 5 |  | 10 | 10000 | U | 10000 | U |  |  |  |  | No | [8 empty] | A549 | 70000 | cells/well | 6700 | NPs/cell | SEM
10.Rischitor et al., 2016 | 10.1186/s12989-016-0157-1 | Au | spherical | 19.3 | 29.6 |  |  |  |  | 34.6 |  |  | water | DLS | 0.14 | -40.3 | water | citrate | 6 | h | 73000000000 | NPs/ml | HAM-F12+Glutamax™-I | 37 | 5 |  | 10 | 10000 | U | 10000 | U |  |  |  |  | No | [8 empty] | A549 | 70000 | cells/well | 13000 | NPs/cell | SEM
10.Rischitor et al., 2016 | 10.1186/s12989-016-0157-1 | Au | spherical | 19.3 | 29.6 |  |  |  |  | 34.6 |  |  | water | DLS | 0.14 | -40.3 | water | citrate | 72 | h | 73000000000 | NPs/ml | HAM-F12+Glutamax™-I | 37 | 5 |  | 10 | 10000 | U | 10000 | U |  |  |  |  | No | [8 empty] | A549 | 70000 | cells/well | 16700 | NPs/cell | SEM
10.Rischitor et al., 2016 | 10.1186/s12989-016-0157-1 | Au | spherical | 19.3 | 68.9 |  |  |  |  | 71.8 |  |  | water | DLS | 0.24 | -44.6 | water | citrate | 6 | h | 5700000000 | NPs/ml | HAM-F12+Glutamax™-I | 37 | 5 |  | 10 | 10000 | U | 10000 | U |  |  |  |  | No | [8 empty] | A549 | 70000 | cells/well | 720 | NPs/cell | SEM
10.Rischitor et al., 2016 | 10.1186/s12989-016-0157-1 | Au | spherical | 19.3 | 68.9 |  |  |  |  | 71.8 |  |  | water | DLS | 0.24 | -44.6 | water | citrate | 72 | h | 5700000000 | NPs/ml | HAM-F12+Glutamax™-I | 37 | 5 |  | 10 | 10000 | U | 10000 | U |  |  |  |  | No | [8 empty] | A549 | 70000 | cells/well | 3400 | NPs/cell | SEM
11.Russell et al., 2021 | 10.1186/s13014-021-01829-y | SPION | spherical | 1 | 5 |  |  |  |  | 124 |  |  |  | DLS |  |  |  | citrate | 24 | h | 23.5 | μg/ml | DMEM | 37 | 5 |  | 10 | 1 | % | 1 | % |  |  |  |  | No | [8 empty] | H460 | 1000000 | cells | 0.001285 | pg/cell | ICP-MS
11.Russell et al., 2021 | 10.1186/s13014-021-01829-y | SPION | spherical | 1 | 5 |  |  |  |  | 124 |  |  |  | DLS |  |  |  | citrate | 24 | h | 23.5 | μg/ml | DMEM | 37 | 5 |  | 10 | 1 | % | 1 | % |  |  |  |  | No | [8 empty] | DU145 | 1000000 | cells | 0.000575 | pg/cell | ICP-MS
11.Russell et al., 2021 | 10.1186/s13014-021-01829-y | SPION | spherical | 1 | 5 |  |  |  |  | 124 |  |  |  | DLS |  |  |  | citrate | 24 | h | 23.5 | μg/ml | DMEM | 37 | 5 |  | 10 | 1 | % | 1 | % |  |  |  |  | No | [8 empty] | MCF7 | 1000000 | cells | 0.004526 | pg/cell | ICP-MS
11.Russell et al., 2021 | 10.1186/s13014-021-01829-y | SPION | spherical | 1 | 5 |  |  |  |  | 124 |  |  |  | DLS |  |  |  | citrate | 24 | h | 23.5 | μg/ml | DMEM | 37 | 5 |  | 10 | 1 | % | 1 | % |  |  |  |  | No | [8 empty] | U87 | 1000000 | cells | 0.002411 | pg/cell | ICP-MS
11.Russell et al., 2021 | 10.1186/s13014-021-01829-y | SPION | spherical | 1 | 5 |  |  |  |  | 124 |  |  |  | DLS |  |  |  | citrate | 24 | h | 23.5 | μg/ml | DMEM | 37 | 5 |  | 10 | 1 | % | 1 | % |  |  |  |  | No | [8 empty] | HEPG2 | 1000000 | cells | 0.012051 | pg/cell | ICP-MS
11.Russell et al., 2021 | 10.1186/s13014-021-01829-y | SPION | spherical | 1 | 5 |  |  |  |  | 124 |  |  |  | DLS |  |  |  | citrate | 24 | h | 23.5 | μg/ml | High Glucose DMEM | 37 | 5 |  | 10 | 1 | % | 1 | % |  |  |  |  | No | [8 empty] | MiaPaCa2 | 1000000 | cells | 0.000257 | pg/cell | ICP-MS
12.Fazlollahi et al., 2011 | 10.2147/IJN.S26051 | CdSe/ZnS Qd | spherical | 0.865 | 5.3 |  |  |  |  | 25 | [5 empty] | -15.67 | water | PEG-NH2 | 24 | h | 6.25 | μg/ml | MDS | 37 | 5 |  | 10 |  |  |  |  | 2 | mM |  | 1.25 | Yes | [8 empty] | RAECM | 1200000 | cells/cm2 | 0.045714 | pg/cm2/s | Confocal scanning microscopy
12.Fazlollahi et al., 2011 | 10.2147/IJN.S26051 | CdSe/ZnS Qd | spherical | 0.865 | 5.3 |  |  |  |  | 25 | [5 empty] | -24.47 | water | PEG-COO | 24 | h | 6.25 | μg/ml | MDS | 37 | 5 |  | 10 |  |  |  |  | 2 | mM |  | 1.25 | Yes | [8 empty] | RAECM | 1200000 | cells/cm2 | 0.05594 | pg/cm2/s | Confocal scanning microscopy
12.Fazlollahi et al., 2011 | 10.2147/IJN.S26051 | CdSe/ZnS Qd | spherical | 0.865 | 5.3 |  |  |  |  | 25 | [5 empty] | -31.53 | water | PEG | 24 | h | 6.25 | μg/ml | MDS | 37 | 5 |  | 10 |  |  |  |  | 2 | mM |  | 1.25 | Yes | [8 empty] | RAECM | 1200000 | cells/cm2 | 0.057444 | pg/cm2/s | Confocal scanning microscopy
13.Peng et al., 2013 | 10.1016/j.biomaterials.2013.08.038 | CdSe/ZnS Qd | spherical | 0.865 | [5 empty] | 17.1 |  |  |  | DLS |  | -8.1 |  | PEG-NH2-525 | 24 | h | 10 | nM | DMEM | 37 | 5 |  | 10 | 1 | % | 1 | % |  |  |  |  | No | [8 empty] | HEPG2 |  |  | 7.845161 | amol/cell | ICP-MS
13.Peng et al., 2013 | 10.1016/j.biomaterials.2013.08.038 | CdSe/ZnS Qd | spherical | 0.865 | [5 empty] | 17.1 |  |  |  | DLS |  | -8.1 |  | PEG-NH2-525 | 24 | h | 20 | nM | DMEM | 37 | 5 |  | 10 | 1 | % | 1 | % |  |  |  |  | No | [8 empty] | HEPG2 |  |  | 10.3914 | amol/cell | ICP-MS
13.Peng et al., 2013 | 10.1016/j.biomaterials.2013.08.038 | CdSe/ZnS Qd | spherical | 0.865 | [5 empty] | 17.1 |  |  |  | DLS |  | -8.1 |  | PEG-NH2-525 | 24 | h | 30 | nM | DMEM | 37 | 5 |  | 10 | 1 | % | 1 | % |  |  |  |  | No | [8 empty] | HEPG2 |  |  | 11.90538 | amol/cell | ICP-MS
13.Peng et al., 2013 | 10.1016/j.biomaterials.2013.08.038 | CdSe/ZnS Qd | spherical | 0.865 | [5 empty] | 17.1 |  |  |  | DLS |  | -8.1 |  | PEG-NH2-525 | 24 | h | 50 | nM | DMEM | 37 | 5 |  | 10 | 1 | % | 1 | % |  |  |  |  | No | [8 empty] | HEPG2 |  |  | 16.03441 | amol/cell | ICP-MS
13.Peng et al., 2013 | 10.1016/j.biomaterials.2013.08.038 | CdSe/ZnS Qd | spherical | 0.865 | [5 empty] | 17.1 |  |  |  | DLS |  | -8.1 |  | PEG-NH2-525 | 24 | h | 80 | nM | DMEM | 37 | 5 |  | 10 | 1 | % | 1 | % |  |  |  |  | No | [8 empty] | HEPG2 |  |  | 26.15054 | amol/cell | ICP-MS
13.Peng et al., 2013 | 10.1016/j.biomaterials.2013.08.038 | CdSe/ZnS Qd | spherical | 0.865 | [5 empty] | 18.9 |  |  |  | DLS |  | -7.3 |  | PEG-NH2-585 | 24 | h | 10 | nM | DMEM | 37 | 5 |  | 10 | 1 | % | 1 | % |  |  |  |  | No | [8 empty] | HEPG2 |  |  | 5.987097 | amol/cell | ICP-MS
13.Peng et al., 2013 | 10.1016/j.biomaterials.2013.08.038 | CdSe/ZnS Qd | spherical | 0.865 | [5 empty] | 18.9 |  |  |  | DLS |  | -7.3 |  | PEG-NH2-585 | 24 | h | 20 | nM | DMEM | 37 | 5 |  | 10 | 1 | % | 1 | % |  |  |  |  | No | [8 empty] | HEPG2 |  |  | 8.877419 | amol/cell | ICP-MS
13.Peng et al., 2013 | 10.1016/j.biomaterials.2013.08.038 | CdSe/ZnS Qd | spherical | 0.865 | [5 empty] | 18.9 |  |  |  | DLS |  | -7.3 |  | PEG-NH2-585 | 24 | h | 30 | nM | DMEM | 37 | 5 |  | 10 | 1 | % | 1 | % |  |  |  |  | No | [8 empty] | HEPG2 |  |  | 11.28602 | amol/cell | ICP-MS
13.Peng et al., 2013 | 10.1016/j.biomaterials.2013.08.038 | CdSe/ZnS Qd | spherical | 0.865 | [5 empty] | 18.9 |  |  |  | DLS |  | -7.3 |  | PEG-NH2-585 | 24 | h | 50 | nM | DMEM | 37 | 5 |  | 10 | 1 | % | 1 | % |  |  |  |  | No | [8 empty] | HEPG2 |  |  | 14.86452 | amol/cell | ICP-MS
13.Peng et al., 2013 | 10.1016/j.biomaterials.2013.08.038 | CdSe/ZnS Qd | spherical | 0.865 | [5 empty] | 18.9 |  |  |  | DLS |  | -7.3 |  | PEG-NH2-585 | 24 | h | 80 | nM | DMEM | 37 | 5 |  | 10 | 1 | % | 1 | % |  |  |  |  | No | [8 empty] | HEPG2 |  |  | 25.04946 | amol/cell | ICP-MS
13.Peng et al., 2013 | 10.1016/j.biomaterials.2013.08.038 | CdSe/ZnS Qd | spherical | 0.865 | [5 empty] | 22.8 |  |  |  | DLS |  | -7.9 |  | PEG-NH2-625 | 24 | h | 10 | nM | DMEM | 37 | 5 |  | 10 | 1 | % | 1 | % |  |  |  |  | No | [8 empty] | HEPG2 |  |  | 3.991398 | amol/cell | ICP-MS
13.Peng et al., 2013 | 10.1016/j.biomaterials.2013.08.038 | CdSe/ZnS Qd | spherical | 0.865 | [5 empty] | 22.8 |  |  |  | DLS |  | -7.9 |  | PEG-NH2-625 | 24 | h | 20 | nM | DMEM | 37 | 5 |  | 10 | 1 | % | 1 | % |  |  |  |  | No | [8 empty] | HEPG2 |  |  | 4.67957 | amol/cell | ICP-MS
13.Peng et al., 2013 | 10.1016/j.biomaterials.2013.08.038 | CdSe/ZnS Qd | spherical | 0.865 | [5 empty] | 22.8 |  |  |  | DLS |  | -7.9 |  | PEG-NH2-625 | 24 | h | 30 | nM | DMEM | 37 | 5 |  | 10 | 1 | % | 1 | % |  |  |  |  | No | [8 empty] | HEPG2 |  |  | 5.023656 | amol/cell | ICP-MS
13.Peng et al., 2013 | 10.1016/j.biomaterials.2013.08.038 | CdSe/ZnS Qd | spherical | 0.865 | [5 empty] | 22.8 |  |  |  | DLS |  | -7.9 |  | PEG-NH2-625 | 24 | h | 50 | nM | DMEM | 37 | 5 |  | 10 | 1 | % | 1 | % |  |  |  |  | No | [8 empty] | HEPG2 |  |  | 6.193548 | amol/cell | ICP-MS
13.Peng et al., 2013 | 10.1016/j.biomaterials.2013.08.038 | CdSe/ZnS Qd | spherical | 0.865 | [5 empty] | 22.8 |  |  |  | DLS |  | -7.9 |  | PEG-NH2-625 | 24 | h | 80 | nM | DMEM | 37 | 5 |  | 10 | 1 | % | 1 | % |  |  |  |  | No | [8 empty] | HEPG2 |  |  | 7.156989 | amol/cell | ICP-MS
13.Peng et al., 2013 | 10.1016/j.biomaterials.2013.08.038 | CdSe/ZnS Qd | spherical | 0.865 | [5 empty] | 16.7 |  |  |  | DLS |  | -11.4 |  | PEG-COOH-525 | 24 | h | 10 | nM | DMEM | 37 | 5 |  | 10 | 1 | % | 1 | % |  |  |  |  | No | [8 empty] | HEPG2 |  |  | 1.926882 | amol/cell | ICP-MS
13.Peng et al., 2013 | 10.1016/j.biomaterials.2013.08.038 | CdSe/ZnS Qd | spherical | 0.865 | [5 empty] | 16.7 |  |  |  | DLS |  | -11.4 |  | PEG-COOH-525 | 24 | h | 20 | nM | DMEM | 37 | 5 |  | 10 | 1 | % | 1 | % |  |  |  |  | No | [8 empty] | HEPG2 |  |  | 2.270968 | amol/cell | ICP-MS
13.Peng et al., 2013 | 10.1016/j.biomaterials.2013.08.038 | CdSe/ZnS Qd | spherical | 0.865 | [5 empty] | 16.7 |  |  |  | DLS |  | -11.4 |  | PEG-COOH-525 | 24 | h | 30 | nM | DMEM | 37 | 5 |  | 10 | 1 | % | 1 | % |  |  |  |  | No | [8 empty] | HEPG2 |  |  | 3.234409 | amol/cell | ICP-MS
13.Peng et al., 2013 | 10.1016/j.biomaterials.2013.08.038 | CdSe/ZnS Qd | spherical | 0.865 | [5 empty] | 16.7 |  |  |  | DLS |  | -11.4 |  | PEG-COOH-525 | 24 | h | 50 | nM | DMEM | 37 | 5 |  | 10 | 1 | % | 1 | % |  |  |  |  | No | [8 empty] | HEPG2 |  |  | 4.197849 | amol/cell | ICP-MS
13.Peng et al., 2013 | 10.1016/j.biomaterials.2013.08.038 | CdSe/ZnS Qd | spherical | 0.865 | [5 empty] | 16.7 |  |  |  | DLS |  | -11.4 |  | PEG-COOH-525 | 24 | h | 80 | nM | DMEM | 37 | 5 |  | 10 | 1 | % | 1 | % |  |  |  |  | No | [8 empty] | HEPG2 |  |  | 6.675269 | amol/cell | ICP-MS
13.Peng et al., 2013 | 10.1016/j.biomaterials.2013.08.038 | CdSe/ZnS Qd | spherical | 0.865 | [5 empty] | 17.1 |  |  |  | DLS |  | -8.1 |  | PEG-NH2-525 | 3 | h | 20 | nM | DMEM | 37 | 5 |  | 10 | 1 | % | 1 | % |  |  |  |  | No | [8 empty] | HEPG2 |  |  | 2.772627 | amol/cell | ICP-MS
13.Peng et al., 2013 | 10.1016/j.biomaterials.2013.08.038 | CdSe/ZnS Qd | spherical | 0.865 | [5 empty] | 17.1 |  |  |  | DLS |  | -8.1 |  | PEG-NH2-525 | 6 | h | 20 | nM | DMEM | 37 | 5 |  | 10 | 1 | % | 1 | % |  |  |  |  | No | [8 empty] | HEPG2 |  |  | 3.602649 | amol/cell | ICP-MS
13.Peng et al., 2013 | 10.1016/j.biomaterials.2013.08.038 | CdSe/ZnS Qd | spherical | 0.865 | [5 empty] | 17.1 |  |  |  | DLS |  | -8.1 |  | PEG-NH2-525 | 9 | h | 20 | nM | DMEM | 37 | 5 |  | 10 | 1 | % | 1 | % |  |  |  |  | No | [8 empty] | HEPG2 |  |  | 3.93819 | amol/cell | ICP-MS
13.Peng et al., 2013 | 10.1016/j.biomaterials.2013.08.038 | CdSe/ZnS Qd | spherical | 0.865 | [5 empty] | 17.1 |  |  |  | DLS |  | -8.1 |  | PEG-NH2-525 | 15 | h | 20 | nM | DMEM | 37 | 5 |  | 10 | 1 | % | 1 | % |  |  |  |  | No | [8 empty] | HEPG2 |  |  | 5.598234 | amol/cell | ICP-MS
13.Peng et al., 2013 | 10.1016/j.biomaterials.2013.08.038 | CdSe/ZnS Qd | spherical | 0.865 | [5 empty] | 17.1 |  |  |  | DLS |  | -8.1 |  | PEG-NH2-525 | 21 | h | 20 | nM | DMEM | 37 | 5 |  | 10 | 1 | % | 1 | % |  |  |  |  | No | [8 empty] | HEPG2 |  |  | 6.799117 | amol/cell | ICP-MS
13.Peng et al., 2013 | 10.1016/j.biomaterials.2013.08.038 | CdSe/ZnS Qd | spherical | 0.865 | [5 empty] | 18.9 |  |  |  | DLS |  | -7.3 |  | PEG-NH2-585 | 3 | h | 20 | nM | DMEM | 37 | 5 |  | 10 | 1 | % | 1 | % |  |  |  |  | No | [8 empty] | HEPG2 |  |  | 2.649007 | amol/cell | ICP-MS
13.Peng et al., 2013 | 10.1016/j.biomaterials.2013.08.038 | CdSe/ZnS Qd | spherical | 0.865 | [5 empty] | 18.9 |  |  |  | DLS |  | -7.3 |  | PEG-NH2-585 | 6 | h | 20 | nM | DMEM | 37 | 5 |  | 10 | 1 | % | 1 | % |  |  |  |  | No | [8 empty] | HEPG2 |  |  | 3.461369 | amol/cell | ICP-MS
13.Peng et al., 2013 | 10.1016/j.biomaterials.2013.08.038 | CdSe/ZnS Qd | spherical | 0.865 | [5 empty] | 18.9 |  |  |  | DLS |  | -7.3 |  | PEG-NH2-585 | 9 | h | 20 | nM | DMEM | 37 | 5 |  | 10 | 1 | % | 1 | % |  |  |  |  | No | [8 empty] | HEPG2 |  |  | 3.655629 | amol/cell | ICP-MS
13.Peng et al., 2013 | 10.1016/j.biomaterials.2013.08.038 | CdSe/ZnS Qd | spherical | 0.865 | [5 empty] | 18.9 |  |  |  | DLS |  | -7.3 |  | PEG-NH2-585 | 15 | h | 20 | nM | DMEM | 37 | 5 |  | 10 | 1 | % | 1 | % |  |  |  |  | No | [8 empty] | HEPG2 |  |  | 5.421634 | amol/cell | ICP-MS
13.Peng et al., 2013 | 10.1016/j.biomaterials.2013.08.038 | CdSe/ZnS Qd | spherical | 0.865 | [5 empty] | 18.9 |  |  |  | DLS |  | -7.3 |  | PEG-NH2-585 | 21 | h | 20 | nM | DMEM | 37 | 5 |  | 10 | 1 | % | 1 | % |  |  |  |  | No | [8 empty] | HEPG2 |  |  | 6.375276 | amol/cell | ICP-MS
13.Peng et al., 2013 | 10.1016/j.biomaterials.2013.08.038 | CdSe/ZnS Qd | spherical | 0.865 | [5 empty] | 22.8 |  |  |  | DLS |  | -7.9 |  | PEG-NH2-625 | 3 | h | 20 | nM | DMEM | 37 | 5 |  | 10 | 1 | % | 1 | % |  |  |  |  | No | [8 empty] | HEPG2 |  |  | 1.342163 | amol/cell | ICP-MS
13.Peng et al., 2013 | 10.1016/j.biomaterials.2013.08.038 | CdSe/ZnS Qd | spherical | 0.865 | [5 empty] | 22.8 |  |  |  | DLS |  | -7.9 |  | PEG-NH2-625 | 6 | h | 20 | nM | DMEM | 37 | 5 |  | 10 | 1 | % | 1 | % |  |  |  |  | No | [8 empty] | HEPG2 |  |  | 1.960265 | amol/cell | ICP-MS
13.Peng et al., 2013 | 10.1016/j.biomaterials.2013.08.038 | CdSe/ZnS Qd | spherical | 0.865 | [5 empty] | 22.8 |  |  |  | DLS |  | -7.9 |  | PEG-NH2-625 | 9 | h | 20 | nM | DMEM | 37 | 5 |  | 10 | 1 | % | 1 | % |  |  |  |  | No | [8 empty] | HEPG2 |  |  | 2.331126 | amol/cell | ICP-MS
13.Peng et al., 2013 | 10.1016/j.biomaterials.2013.08.038 | CdSe/ZnS Qd | spherical | 0.865 | [5 empty] | 22.8 |  |  |  | DLS |  | -7.9 |  | PEG-NH2-625 | 15 | h | 20 | nM | DMEM | 37 | 5 |  | 10 | 1 | % | 1 | % |  |  |  |  | No | [8 empty] | HEPG2 |  |  | 2.719647 | amol/cell | ICP-MS
13.Peng et al., 2013 | 10.1016/j.biomaterials.2013.08.038 | CdSe/ZnS Qd | spherical | 0.865 | [5 empty] | 22.8 |  |  |  | DLS |  | -7.9 |  | PEG-NH2-625 | 21 | h | 20 | nM | DMEM | 37 | 5 |  | 10 | 1 | % | 1 | % |  |  |  |  | No | [8 empty] | HEPG2 |  |  | 3.83223 | amol/cell | ICP-MS
13.Peng et al., 2013 | 10.1016/j.biomaterials.2013.08.038 | CdSe/ZnS Qd | spherical | 0.865 | [5 empty] | 16.7 |  |  |  | DLS |  | -11.4 |  | PEG-COOH-525 | 3 | h | 20 | nM | DMEM | 37 | 5 |  | 10 | 1 | % | 1 | % |  |  |  |  | No | [8 empty] | HEPG2 |  |  | 0.282561 | amol/cell | ICP-MS
13.Peng et al., 2013 | 10.1016/j.biomaterials.2013.08.038 | CdSe/ZnS Qd | spherical | 0.865 | [5 empty] | 16.7 |  |  |  | DLS |  | -11.4 |  | PEG-COOH-525 | 6 | h | 20 | nM | DMEM | 37 | 5 |  | 10 | 1 | % | 1 | % |  |  |  |  | No | [8 empty] | HEPG2 |  |  | 0.671082 | amol/cell | ICP-MS
13.Peng et al., 2013 | 10.1016/j.biomaterials.2013.08.038 | CdSe/ZnS Qd | spherical | 0.865 | [5 empty] | 16.7 |  |  |  | DLS |  | -11.4 |  | PEG-COOH-525 | 9 | h | 20 | nM | DMEM | 37 | 5 |  | 10 | 1 | % | 1 | % |  |  |  |  | No | [8 empty] | HEPG2 |  |  | 0.741722 | amol/cell | ICP-MS
13.Peng et al., 2013 | 10.1016/j.biomaterials.2013.08.038 | CdSe/ZnS Qd | spherical | 0.865 | [5 empty] | 16.7 |  |  |  | DLS |  | -11.4 |  | PEG-COOH-525 | 15 | h | 20 | nM | DMEM | 37 | 5 |  | 10 | 1 | % | 1 | % |  |  |  |  | No | [8 empty] | HEPG2 |  |  | 0.971302 | amol/cell | ICP-MS
13.Peng et al., 2013 | 10.1016/j.biomaterials.2013.08.038 | CdSe/ZnS Qd | spherical | 0.865 | [5 empty] | 16.7 |  |  |  | DLS |  | -11.4 |  | PEG-COOH-525 | 21 | h | 20 | nM | DMEM | 37 | 5 |  | 10 | 1 | % | 1 | % |  |  |  |  | No | [8 empty] | HEPG2 |  |  | 1.041943 | amol/cell | ICP-MS
14.Gao et al., 2013 | 10.1208/s12248-013-9478-2 | PS | spherical |  | 20 |  |  |  |  | 55 |  |  | water |  |  | -49.1 |  | No | 6 | h | 0 | nM | RPMI 1640 | 37 | 5 |  | 10 | 1 | % | 1 | % |  |  |  |  | Yes | 200 | g/ml | Yes | 5 | min |  |  |  | FaDu | 500000 | cells/ml | 0 | nM | Confocal scanning microscopy
14.Gao et al., 2013 | 10.1208/s12248-013-9478-2 | PS | spherical |  | 20 |  |  |  |  | 55 |  |  | water |  |  | -49.1 |  | No | 6 | h | 7.629604 | nM | RPMI 1640 | 37 | 5 |  | 10 | 1 | % | 1 | % |  |  |  |  | Yes | 200 | g/ml | Yes | 5 | min |  |  |  | FaDu | 500000 | cells/ml | 1.355932 | nM | Confocal scanning microscopy
14.Gao et al., 2013 | 10.1208/s12248-013-9478-2 | PS | spherical |  | 20 |  |  |  |  | 55 |  |  | water |  |  | -49.1 |  | No | 6 | h | 15.84158 | nM | RPMI 1640 | 37 | 5 |  | 10 | 1 | % | 1 | % |  |  |  |  | Yes | 200 | g/ml | Yes | 5 | min |  |  |  | FaDu | 500000 | cells/ml | 1.581921 | nM | Confocal scanning microscopy
14.Gao et al., 2013 | 10.1208/s12248-013-9478-2 | PS | spherical |  | 20 |  |  |  |  | 55 |  |  | water |  |  | -49.1 |  | No | 6 | h | 24.35177 | nM | RPMI 1640 | 37 | 5 |  | 10 | 1 | % | 1 | % |  |  |  |  | Yes | 200 | g/ml | Yes | 5 | min |  |  |  | FaDu | 500000 | cells/ml | 3.163842 | nM | Confocal scanning microscopy
14.Gao et al., 2013 | 10.1208/s12248-013-9478-2 | PS | spherical |  | 20 |  |  |  |  | 55 |  |  | water |  |  | -49.1 |  | No | 6 | h | 31.39818 | nM | RPMI 1640 | 37 | 5 |  | 10 | 1 | % | 1 | % |  |  |  |  | Yes | 200 | g/ml | Yes | 5 | min |  |  |  | FaDu | 500000 | cells/ml | 5.423729 | nM | Confocal scanning microscopy
14.Gao et al., 2013 | 10.1208/s12248-013-9478-2 | PS | spherical |  | 20 |  |  |  |  | 55 |  |  | water |  |  | -49.1 |  | No | 6 | h | 38.73536 | nM | RPMI 1640 | 37 | 5 |  | 10 | 1 | % | 1 | % |  |  |  |  | Yes | 200 | g/ml | Yes | 5 | min |  |  |  | FaDu | 500000 | cells/ml | 7.00565 | nM | Confocal scanning microscopy
14.Gao et al., 2013 | 10.1208/s12248-013-9478-2 | PS | spherical |  | 20 |  |  |  |  | 55 |  |  | water |  |  | -49.1 |  | No | 6 | h | 46.36331 | nM | RPMI 1640 | 37 | 5 |  | 10 | 1 | % | 1 | % |  |  |  |  | Yes | 200 | g/ml | Yes | 5 | min |  |  |  | FaDu | 500000 | cells/ml | 7.909605 | nM | Confocal scanning microscopy
14.Gao et al., 2013 | 10.1208/s12248-013-9478-2 | PS | spherical |  | 20 |  |  |  |  | 55 |  |  | water |  |  | -49.1 |  | No | 6 | h | 60.45446 | nM | RPMI 1640 | 37 | 5 |  | 10 | 1 | % | 1 | % |  |  |  |  | Yes | 200 | g/ml | Yes | 5 | min |  |  |  | FaDu | 500000 | cells/ml | 11.9774 | nM | Confocal scanning microscopy
14.Gao et al., 2013 | 10.1208/s12248-013-9478-2 | PS | spherical |  | 20 |  |  |  |  | 55 |  |  | water |  |  | -49.1 |  | No | 6 | h | 76.29272 | nM | RPMI 1640 | 37 | 5 |  | 10 | 1 | % | 1 | % |  |  |  |  | Yes | 200 | g/ml | Yes | 5 | min |  |  |  | FaDu | 500000 | cells/ml | 12.65537 | nM | Confocal scanning microscopy
14.Gao et al., 2013 | 10.1208/s12248-013-9478-2 | PS | spherical |  | 20 |  |  |  |  | 55 |  |  | water |  |  | -49.1 |  | No | 6 | h | 90.36897 | nM | RPMI 1640 | 37 | 5 |  | 10 | 1 | % | 1 | % |  |  |  |  | Yes | 200 | g/ml | Yes | 5 | min |  |  |  | FaDu | 500000 | cells/ml | 12.65537 | nM | Confocal scanning microscopy
14.Gao et al., 2013 | 10.1208/s12248-013-9478-2 | PS | spherical |  | 20 |  |  |  |  | 55 |  |  | water |  |  | -49.1 |  | No | 0 | h | 18.8 | nM | RPMI 1640 | 37 | 5 |  | 10 | 1 | % | 1 | % |  |  |  |  | Yes | 200 | g/ml | Yes | 5 | min |  |  |  | FaDu | 500000 | cells/ml | 0 | nM | Confocal scanning microscopy
14.Gao et al., 2013 | 10.1208/s12248-013-9478-2 | PS | spherical |  | 20 |  |  |  |  | 55 |  |  | water |  |  | -49.1 |  | No | 0.507029 | h | 18.8 | nM | RPMI 1640 | 37 | 5 |  | 10 | 1 | % | 1 | % |  |  |  |  | Yes | 200 | g/ml | Yes | 5 | min |  |  |  | FaDu | 500000 | cells/ml | 1.764125 | nM | Confocal scanning microscopy
14.Gao et al., 2013 | 10.1208/s12248-013-9478-2 | PS | spherical |  | 20 |  |  |  |  | 55 |  |  | water |  |  | -49.1 |  | No | 1.17019 | h | 18.8 | nM | RPMI 1640 | 37 | 5 |  | 10 | 1 | % | 1 | % |  |  |  |  | Yes | 200 | g/ml | Yes | 5 | min |  |  |  | FaDu | 500000 | cells/ml | 3.081518 | nM | Confocal scanning microscopy
14.Gao et al., 2013 | 10.1208/s12248-013-9478-2 | PS | spherical |  | 20 |  |  |  |  | 55 |  |  | water |  |  | -49.1 |  | No | 2.17789 | h | 18.8 | nM | RPMI 1640 | 37 | 5 |  | 10 | 1 | % | 1 | % |  |  |  |  | Yes | 200 | g/ml | Yes | 5 | min |  |  |  | FaDu | 500000 | cells/ml | 2.508892 | nM | Confocal scanning microscopy
14.Gao et al., 2013 | 10.1208/s12248-013-9478-2 | PS | spherical |  | 20 |  |  |  |  | 55 |  |  | water |  |  | -49.1 |  | No | 4.024199 | h | 18.8 | nM | RPMI 1640 | 37 | 5 |  | 10 | 1 | % | 1 | % |  |  |  |  | Yes | 200 | g/ml | Yes | 5 | min |  |  |  | FaDu | 500000 | cells/ml | 4.136846 | nM | Confocal scanning microscopy
14.Gao et al., 2013 | 10.1208/s12248-013-9478-2 | PS | spherical |  | 20 |  |  |  |  | 55 |  |  | water |  |  | -49.1 |  | No | 6.11263 | h | 18.8 | nM | RPMI 1640 | 37 | 5 |  | 10 | 1 | % | 1 | % |  |  |  |  | Yes | 200 | g/ml | Yes | 5 | min |  |  |  | FaDu | 500000 | cells/ml | 4.984705 | nM | Confocal scanning microscopy
14.Gao et al., 2013 | 10.1208/s12248-013-9478-2 | PS | spherical |  | 20 |  |  |  |  | 55 |  |  | water |  |  | -49.1 |  | No | 0 | h | 37.5 | nM | RPMI 1640 | 37 | 5 |  | 10 | 1 | % | 1 | % |  |  |  |  | Yes | 200 | g/ml | Yes | 5 | min |  |  |  | FaDu | 500000 | cells/ml | 0 | nM | Confocal scanning microscopy
14.Gao et al., 2013 | 10.1208/s12248-013-9478-2 | PS | spherical |  | 20 |  |  |  |  | 55 |  |  | water |  |  | -49.1 |  | No | 0.598993 | h | 37.5 | nM | RPMI 1640 | 37 | 5 |  | 10 | 1 | % | 1 | % |  |  |  |  | Yes | 200 | g/ml | Yes | 5 | min |  |  |  | FaDu | 500000 | cells/ml | 4.643313 | nM | Confocal scanning microscopy
14.Gao et al., 2013 | 10.1208/s12248-013-9478-2 | PS | spherical |  | 20 |  |  |  |  | 55 |  |  | water |  |  | -49.1 |  | No | 1.122642 | h | 37.5 | nM | RPMI 1640 | 37 | 5 |  | 10 | 1 | % | 1 | % |  |  |  |  | Yes | 200 | g/ml | Yes | 5 | min |  |  |  | FaDu | 500000 | cells/ml | 5.741676 | nM | Confocal scanning microscopy
14.Gao et al., 2013 | 10.1208/s12248-013-9478-2 | PS | spherical |  | 20 |  |  |  |  | 55 |  |  | water |  |  | -49.1 |  | No | 2.183285 | h | 37.5 | nM | RPMI 1640 | 37 | 5 |  | 10 | 1 | % | 1 | % |  |  |  |  | Yes | 200 | g/ml | Yes | 5 | min |  |  |  | FaDu | 500000 | cells/ml | 5.611286 | nM | Confocal scanning microscopy
14.Gao et al., 2013 | 10.1208/s12248-013-9478-2 | PS | spherical |  | 20 |  |  |  |  | 55 |  |  | water |  |  | -49.1 |  | No | 4.067845 | h | 37.5 | nM | RPMI 1640 | 37 | 5 |  | 10 | 1 | % | 1 | % |  |  |  |  | Yes | 200 | g/ml | Yes | 5 | min |  |  |  | FaDu | 500000 | cells/ml | 9.232993 | nM | Confocal scanning microscopy
14.Gao et al., 2013 | 10.1208/s12248-013-9478-2 | PS | spherical |  | 20 |  |  |  |  | 55 |  |  | water |  |  | -49.1 |  | No | 6.140427 | h | 37.5 | nM | RPMI 1640 | 37 | 5 |  | 10 | 1 | % | 1 | % |  |  |  |  | Yes | 200 | g/ml | Yes | 5 | min |  |  |  | FaDu | 500000 | cells/ml | 10.96757 | nM | Confocal scanning microscopy
14.Gao et al., 2013 | 10.1208/s12248-013-9478-3 | HSPC liposomes | spherical | [6 empty] | 131 |  |  | water |  |  | -9.7 |  | No | 6 | h | 0 | nM | RPMI 1640 | 37 | 5 |  | 10 | 1 | % | 1 | % |  |  |  |  | No | [8 empty] | FaDu | 500000 | cells/ml | 0 | nM | Confocal scanning microscopy
14.Gao et al., 2013 | 10.1208/s12248-013-9478-3 | HSPC liposomes | spherical | [6 empty] | 131 |  |  | water |  |  | -9.7 |  | No | 6 | h | 0.667814 | nM | RPMI 1640 | 37 | 5 |  | 10 | 1 | % | 1 | % |  |  |  |  | No | [8 empty] | FaDu | 500000 | cells/ml | 0.011653 | nM | Confocal scanning microscopy
14.Gao et al., 2013 | 10.1208/s12248-013-9478-4 | HSPC liposomes | spherical | [6 empty] | 131 |  |  | water |  |  | -9.7 |  | No | 6 | h | 1.335326 | nM | RPMI 1640 | 37 | 5 |  | 10 | 1 | % | 1 | % |  |  |  |  | No | [8 empty] | FaDu | 500000 | cells/ml | 0.029809 | nM | Confocal scanning microscopy
14.Gao et al., 2013 | 10.1208/s12248-013-9478-5 | HSPC liposomes | spherical | [6 empty] | 131 |  |  | water |  |  | -9.7 |  | No | 6 | h | 2.180451 | nM | RPMI 1640 | 37 | 5 |  | 10 | 1 | % | 1 | % |  |  |  |  | No | [8 empty] | FaDu | 500000 | cells/ml | 0.059818 | nM | Confocal scanning microscopy
14.Gao et al., 2013 | 10.1208/s12248-013-9478-6 | HSPC liposomes | spherical | [6 empty] | 131 |  |  | water |  |  | -9.7 |  | No | 6 | h | 3.449588 | nM | RPMI 1640 | 37 | 5 |  | 10 | 1 | % | 1 | % |  |  |  |  | No | [8 empty] | FaDu | 500000 | cells/ml | 0.078815 | nM | Confocal scanning microscopy
14.Gao et al., 2013 | 10.1208/s12248-013-9478-7 | HSPC liposomes | spherical | [6 empty] | 131 |  |  | water |  |  | -9.7 |  | No | 6 | h | 4.674155 | nM | RPMI 1640 | 37 | 5 |  | 10 | 1 | % | 1 | % |  |  |  |  | No | [8 empty] | FaDu | 500000 | cells/ml | 0.097829 | nM | Confocal scanning microscopy
14.Gao et al., 2013 | 10.1208/s12248-013-9478-8 | HSPC liposomes | spherical | [6 empty] | 131 |  |  | water |  |  | -9.7 |  | No | 6 | h | 5.743817 | nM | RPMI 1640 | 37 | 5 |  | 10 | 1 | % | 1 | % |  |  |  |  | No | [8 empty] | FaDu | 500000 | cells/ml | 0.097394 | nM | Confocal scanning microscopy
14.Gao et al., 2013 | 10.1208/s12248-013-9478-9 | HSPC liposomes | spherical | [6 empty] | 131 |  |  | water |  |  | -9.7 |  | No | 6 | h | 6.812876 | nM | RPMI 1640 | 37 | 5 |  | 10 | 1 | % | 1 | % |  |  |  |  | No | [8 empty] | FaDu | 500000 | cells/ml | 0.1078 | nM | Confocal scanning microscopy
14.Gao et al., 2013 | 10.1208/s12248-013-9478-9 | C20-5 liposomes | spherical | [6 empty] | 138 |  |  | water |  |  | 37.7 |  | No | 6 | h | 0 | nM | RPMI 1640 | 37 | 5 |  | 10 | 1 | % | 1 | % |  |  |  |  | No | [8 empty] | FaDu | 500000 | cells/ml | 0 | nM | Confocal scanning microscopy
14.Gao et al., 2013 | 10.1208/s12248-013-9478-9 | C20-5 liposomes | spherical | [6 empty] | 138 |  |  | water |  |  | 37.7 |  | No | 6 | h | 0.059837 | nM | RPMI 1640 | 37 | 5 |  | 10 | 1 | % | 1 | % |  |  |  |  | No | [8 empty] | FaDu | 500000 | cells/ml | 0 | nM | Confocal scanning microscopy
14.Gao et al., 2013 | 10.1208/s12248-013-9478-9 | C20-5 liposomes | spherical | [6 empty] | 138 |  |  | water |  |  | 37.7 |  | No | 6 | h | 0.11267 | nM | RPMI 1640 | 37 | 5 |  | 10 | 1 | % | 1 | % |  |  |  |  | No | [8 empty] | FaDu | 500000 | cells/ml | 0.039873 | nM | Confocal scanning microscopy
14.Gao et al., 2013 | 10.1208/s12248-013-9478-9 | C20-5 liposomes | spherical | [6 empty] | 138 |  |  | water |  |  | 37.7 |  | No | 6 | h | 0.206388 | nM | RPMI 1640 | 37 | 5 |  | 10 | 1 | % | 1 | % |  |  |  |  | No | [8 empty] | FaDu | 500000 | cells/ml | 0.060759 | nM | Confocal scanning microscopy
14.Gao et al., 2013 | 10.1208/s12248-013-9478-9 | C20-5 liposomes | spherical | [6 empty] | 138 |  |  | water |  |  | 37.7 |  | No | 6 | h | 0.27789 | nM | RPMI 1640 | 37 | 5 |  | 10 | 1 | % | 1 | % |  |  |  |  | No | [8 empty] | FaDu | 500000 | cells/ml | 0.098734 | nM | Confocal scanning microscopy
14.Gao et al., 2013 | 10.1208/s12248-013-9478-9 | C20-5 liposomes | spherical | [6 empty] | 138 |  |  | water |  |  | 37.7 |  | No | 6 | h | 0.420419 | nM | RPMI 1640 | 37 | 5 |  | 10 | 1 | % | 1 | % |  |  |  |  | No | [8 empty] | FaDu | 500000 | cells/ml | 0.136709 | nM | Confocal scanning microscopy
14.Gao et al., 2013 | 10.1208/s12248-013-9478-9 | C20-5 liposomes | spherical | [6 empty] | 138 |  |  | water |  |  | 37.7 |  | No | 6 | h | 0.533231 | nM | RPMI 1640 | 37 | 5 |  | 10 | 1 | % | 1 | % |  |  |  |  | No | [8 empty] | FaDu | 500000 | cells/ml | 0.189873 | nM | Confocal scanning microscopy
14.Gao et al., 2013 | 10.1208/s12248-013-9478-9 | C20-5 liposomes | spherical | [6 empty] | 138 |  |  | water |  |  | 37.7 |  | No | 6 | h | 0.821744 | nM | RPMI 1640 | 37 | 5 |  | 10 | 1 | % | 1 | % |  |  |  |  | No | [8 empty] | FaDu | 500000 | cells/ml | 0.243038 | nM | Confocal scanning microscopy
14.Gao et al., 2013 | 10.1208/s12248-013-9478-9 | C20-5 liposomes | spherical | [6 empty] | 138 |  |  | water |  |  | 37.7 |  | No | 6 | h | 1.095161 | nM | RPMI 1640 | 37 | 5 |  | 10 | 1 | % | 1 | % |  |  |  |  | No | [8 empty] | FaDu | 500000 | cells/ml | 0.28481 | nM | Confocal scanning microscopy
14.Gao et al., 2013 | 10.1208/s12248-013-9478-9 | C20-5 liposomes | spherical | [6 empty] | 138 |  |  | water |  |  | 37.7 |  | No | 0 | h | 0.11 | nM | RPMI 1640 | 37 | 5 |  | 10 | 1 | % | 1 | % |  |  |  |  | No | [8 empty] | FaDu | 500000 | cells/ml | 0 | nM | Confocal scanning microscopy
14.Gao et al., 2013 | 10.1208/s12248-013-9478-9 | C20-5 liposomes | spherical | [6 empty] | 138 |  |  | water |  |  | 37.7 |  | No | 2 | h | 0.11 | nM | RPMI 1640 | 37 | 5 |  | 10 | 1 | % | 1 | % |  |  |  |  | No | [8 empty] | FaDu | 500000 | cells/ml | 0.008996 | nM | Confocal scanning microscopy
14.Gao et al., 2013 | 10.1208/s12248-013-9478-9 | C20-5 liposomes | spherical | [6 empty] | 138 |  |  | water |  |  | 37.7 |  | No | 4 | h | 0.11 | nM | RPMI 1640 | 37 | 5 |  | 10 | 1 | % | 1 | % |  |  |  |  | No | [8 empty] | FaDu | 500000 | cells/ml | 0.026668 | nM | Confocal scanning microscopy
14.Gao et al., 2013 | 10.1208/s12248-013-9478-9 | C20-5 liposomes | spherical | [6 empty] | 138 |  |  | water |  |  | 37.7 |  | No | 0 | h | 0.28 | nM | RPMI 1640 | 37 | 5 |  | 10 | 1 | % | 1 | % |  |  |  |  | No | [8 empty] | FaDu | 500000 | cells/ml | 0 | nM | Confocal scanning microscopy
14.Gao et al., 2013 | 10.1208/s12248-013-9478-9 | C20-5 liposomes | spherical | [6 empty] | 138 |  |  | water |  |  | 37.7 |  | No | 2 | h | 0.28 | nM | RPMI 1640 | 37 | 5 |  | 10 | 1 | % | 1 | % |  |  |  |  | No | [8 empty] | FaDu | 500000 | cells/ml | 0.031181 | nM | Confocal scanning microscopy
14.Gao et al., 2013 | 10.1208/s12248-013-9478-9 | C20-5 liposomes | spherical | [6 empty] | 138 |  |  | water |  |  | 37.7 |  | No | 4 | h | 0.28 | nM | RPMI 1640 | 37 | 5 |  | 10 | 1 | % | 1 | % |  |  |  |  | No | [8 empty] | FaDu | 500000 | cells/ml | 0.071049 | nM | Confocal scanning microscopy
14.Gao et al., 2013 | 10.1208/s12248-013-9478-9 | C20-5 liposomes | spherical | [6 empty] | 138 |  |  | water |  |  | 37.7 |  | No | 0 | h | 0.55 | nM | RPMI 1640 | 37 | 5 |  | 10 | 1 | % | 1 | % |  |  |  |  | No | [8 empty] | FaDu | 500000 | cells/ml | 0 | nM | Confocal scanning microscopy
14.Gao et al., 2013 | 10.1208/s12248-013-9478-9 | C20-5 liposomes | spherical | [6 empty] | 138 |  |  | water |  |  | 37.7 |  | No | 2 | h | 0.55 | nM | RPMI 1640 | 37 | 5 |  | 10 | 1 | % | 1 | % |  |  |  |  | No | [8 empty] | FaDu | 500000 | cells/ml | 0.083261 | nM | Confocal scanning microscopy
14.Gao et al., 2013 | 10.1208/s12248-013-9478-9 | C20-5 liposomes | spherical | [6 empty] | 138 |  |  | water |  |  | 37.7 |  | No | 4 | h | 0.55 | nM | RPMI 1640 | 37 | 5 |  | 10 | 1 | % | 1 | % |  |  |  |  | No | [8 empty] | FaDu | 500000 | cells/ml | 0.157847 | nM | Confocal scanning microscopy
15.Maurer-Jones et al., 2010 | 10.1021/nn9018834 | SiO2 | spherical | 2.2 | 24 | [10 empty] | -28.16 |  | No | 24 | h | 100 | μg/ml | DMEM | 37 | 5 |  | 10 | 100 | IU/ml | 100 | μg/ml | 4 | mM |  |  | No | [8 empty] | MPMC |  |  | 45000 | NPs/cell | ICP-AES
15.Maurer-Jones et al., 2010 | 10.1021/nn9018834 | SiO2 | spherical | 2.2 | 24 | [10 empty] | -28.16 |  | No | 24 | h | 200 | μg/ml | DMEM | 37 | 5 |  | 10 | 100 | IU/ml | 100 | μg/ml | 4 | mM |  |  | No | [8 empty] | MPMC |  |  | 11000000 | NPs/cell | ICP-AES
15.Maurer-Jones et al., 2010 | 10.1021/nn9018834 | SiO2 | spherical | 2.2 | 25 | [10 empty] | -16.94 |  | No | 24 | h | 100 | μg/ml | DMEM | 37 | 5 |  | 10 | 100 | IU/ml | 100 | μg/ml | 4 | mM |  |  | No | [8 empty] | MPMC |  |  | 200000 | NPs/cell | ICP-AES
15.Maurer-Jones et al., 2010 | 10.1021/nn9018834 | SiO2 | spherical | 2.2 | 25 | [10 empty] | -16.94 |  | No | 24 | h | 200 | μg/ml | DMEM | 37 | 5 |  | 10 | 100 | IU/ml | 100 | μg/ml | 4 | mM |  |  | No | [8 empty] | MPMC |  |  | 35000000 | NPs/cell | ICP-AES
15.Maurer-Jones et al., 2010 | 10.1021/nn9018834 | TiO2 | spherical | 4.1 | 11 | [10 empty] | -13.58 |  | No | 24 | h | 100 | μg/ml | DMEM | 37 | 5 |  | 10 | 100 | IU/ml | 100 | μg/ml | 4 | mM |  |  | No | [8 empty] | MPMC |  |  | 72000000 | NPs/cell | ICP-AES
15.Maurer-Jones et al., 2010 | 10.1021/nn9018834 | TiO2 | spherical | 4.1 | 11 | [10 empty] | -13.58 |  | No | 24 | h | 200 | μg/ml | DMEM | 37 | 5 |  | 10 | 100 | IU/ml | 100 | μg/ml | 4 | mM |  |  | No | [8 empty] | MPMC |  |  | 150000000 | NPs/cell | ICP-AES
16.Shahhoseini et al., 2019 | 10.3390/ijms20184488 | Au | spherical | 19.3 | 15 | [12 empty] | thiol-based ligand | 24 | h | 0 | mM | MEM Alpha + GlutaMAX | 37 | 5 |  | 10 | 1 | % | 1 | % |  |  |  |  | Yes | 0.197 | mg/ml | [6 empty] | DU145 | 1000000 | cells/well | 0 | pg/cell | ICP-MS
16.Shahhoseini et al., 2019 | 10.3390/ijms20184488 | Au | spherical | 19.3 | 15 | [12 empty] | thiol-based ligand | 24 | h | 0.25 | mM | MEM Alpha + GlutaMAX | 37 | 5 |  | 10 | 1 | % | 1 | % |  |  |  |  | Yes | 0.197 | mg/ml | [6 empty] | DU145 | 1000000 | cells/well | 16.52174 | pg/cell | ICP-MS
16.Shahhoseini et al., 2019 | 10.3390/ijms20184488 | Au | spherical | 19.3 | 15 | [12 empty] | thiol-based ligand | 24 | h | 1 | mM | MEM Alpha + GlutaMAX | 37 | 5 |  | 10 | 1 | % | 1 | % |  |  |  |  | Yes | 0.197 | mg/ml | [6 empty] | DU145 | 1000000 | cells/well | 66.08839 | pg/cell | ICP-MS
16.Shahhoseini et al., 2019 | 10.3390/ijms20184488 | Au | spherical | 19.3 | 15 | [12 empty] | thiol-based ligand | 24 | h | 4 | mM | MEM Alpha + GlutaMAX | 37 | 5 |  | 10 | 1 | % | 1 | % |  |  |  |  | Yes | 0.197 | mg/ml | [6 empty] | DU145 | 1000000 | cells/well | 88.27747 | pg/cell | ICP-MS
16.Shahhoseini et al., 2019 | 10.3390/ijms20184488 | Au | spherical | 19.3 | 15 | [12 empty] | thiol-based ligand | 24 | h | 0 | mM | DMEM/F12 | 37 | 5 |  | 10 | 1 | % | 1 | % |  |  |  |  | Yes | 0.197 | mg/ml | [6 empty] | A549 | 1000000 | cells/well | 0 | pg/cell | ICP-MS
16.Shahhoseini et al., 2019 | 10.3390/ijms20184488 | Au | spherical | 19.3 | 15 | [12 empty] | thiol-based ligand | 24 | h | 0.25 | mM | DMEM/F12 | 37 | 5 |  | 10 | 1 | % | 1 | % |  |  |  |  | Yes | 0.197 | mg/ml | [6 empty] | A549 | 1000000 | cells/well | 10.54049 | pg/cell | ICP-MS
16.Shahhoseini et al., 2019 | 10.3390/ijms20184488 | Au | spherical | 19.3 | 15 | [12 empty] | thiol-based ligand | 24 | h | 1 | mM | DMEM/F12 | 37 | 5 |  | 10 | 1 | % | 1 | % |  |  |  |  | Yes | 0.197 | mg/ml | [6 empty] | A549 | 1000000 | cells/well | 54.6051 | pg/cell | ICP-MS
16.Shahhoseini et al., 2019 | 10.3390/ijms20184488 | Au | spherical | 19.3 | 15 | [12 empty] | thiol-based ligand | 24 | h | 4 | mM | DMEM/F12 | 37 | 5 |  | 10 | 1 | % | 1 | % |  |  |  |  | Yes | 0.197 | mg/ml | [6 empty] | A549 | 1000000 | cells/well | 79.90423 | pg/cell | ICP-MS
17.Guarina et al., 2018 | 10.1038/s41598-018-20528-5 | FND | irregular/spherical | 3.5 | 73 | [12 empty] | No | 4 | days | 40 | μg/ml | B-27 | 37 | 5 |  | 2.5 | 1 | % | 1 | % |  |  |  |  | No | [8 empty] | Hippocampal neurons |  |  | 14.6 | NPs/cell | Confocal scanning microscopy
17.Guarina et al., 2018 | 10.1038/s41598-018-20528-5 | FND | irregular/spherical | 3.5 | 73 | [12 empty] | No | 11 | days | 40 | μg/ml | B-27 | 37 | 5 |  | 2.5 | 1 | % | 1 | % |  |  |  |  | No | [8 empty] | Hippocampal neurons |  |  | 29.4 | NPs/cell | Confocal scanning microscopy
18.Min et al., 2013 | 10.1021/nn3057565 | MNP | aggregates/spherical | 5.08 | [5 empty] | 88.98876 |  |  | water | DLS |  | -36 | water | No | 90 | min | 0.412 | mg Fe/ml | DMEM | 37 | 5 |  | 10 | 1 | % | 1 | % | 2 | mM |  |  | Yes | 0.7 | mg Fe/ml | Yes | 20 | min |  |  |  | MDCK |  |  | 0.666667 | pg Fe/cell | ICP
18.Min et al., 2013 | 10.1021/nn3057565 | MNP | aggregates/spherical | 5.08 | [5 empty] | 88.98876 |  |  | water | DLS |  | -36 | water | No | 90 | min | 0.659 | mg Fe/ml | DMEM | 37 | 5 |  | 10 | 1 | % | 1 | % | 2 | mM |  |  | Yes | 0.7 | mg Fe/ml | Yes | 20 | min |  |  |  | MDCK |  |  | 0.714286 | pg Fe/cell | ICP
18.Min et al., 2013 | 10.1021/nn3057565 | MNP | aggregates/spherical | 5.08 | [5 empty] | 101.1236 |  |  | HBSS/FBS | DLS |  | -14.2 | HBSS/FBS | No | 90 | min | 0.412 | mg Fe/ml | DMEM | 37 | 5 |  | 10 | 1 | % | 1 | % | 2 | mM |  |  | Yes | 0.7 | mg Fe/ml | Yes | 20 | min |  |  |  | MDCK |  |  | 0.666667 | pg Fe/cell | ICP
18.Min et al., 2013 | 10.1021/nn3057565 | MNP | aggregates/spherical | 5.08 | [5 empty] | 101.1236 |  |  | HBSS/FBS | DLS |  | -14.2 | HBSS/FBS | No | 90 | min | 0.659 | mg Fe/ml | DMEM | 37 | 5 |  | 10 | 1 | % | 1 | % | 2 | mM |  |  | Yes | 0.7 | mg Fe/ml | Yes | 20 | min |  |  |  | MDCK |  |  | 0.714286 | pg Fe/cell | ICP
19.Jiang et al., 2015 | 10.3109/17435390.2014.907457 | Ag | spherical | 10.501 | 15.9 |  |  |  | 24.5 | [6 empty] | 39.7 |  | citrate | 3 | h | 10 | μg/ml | F-12K | 37 | 5 |  | 5 | 100 | IU/ml | 100 | μg/ml | 2 | mM | [11 empty] | CHO-K1 |  |  | 15.8 | μg/ 10^5 cells | ICP-MS
19.Jiang et al., 2015 | 10.3109/17435390.2014.907457 | Ag | spherical | 10.501 | 15.9 |  |  |  | 24.5 | [6 empty] | 39.7 |  | citrate | 6 | h | 10 | μg/ml | F-12K | 37 | 5 |  | 5 | 100 | IU/ml | 100 | μg/ml | 2 | mM | [11 empty] | CHO-K1 |  |  | 24.32127 | μg/ 10^5 cells | ICP-MS
19.Jiang et al., 2015 | 10.3109/17435390.2014.907457 | Ag | spherical | 10.501 | 15.9 |  |  |  | 24.5 | [6 empty] | 39.7 |  | citrate | 12 | h | 10 | μg/ml | F-12K | 37 | 5 |  | 5 | 100 | IU/ml | 100 | μg/ml | 2 | mM | [11 empty] | CHO-K1 |  |  | 41.28959 | μg/ 10^5 cells | ICP-MS
19.Jiang et al., 2015 | 10.3109/17435390.2014.907457 | Ag | spherical | 10.501 | 15.9 |  |  |  | 24.5 | [6 empty] | 39.7 |  | citrate | 24 | h | 10 | μg/ml | F-12K | 37 | 5 |  | 5 | 100 | IU/ml | 100 | μg/ml | 2 | mM | [11 empty] | CHO-K1 |  |  | 149.7 | μg/ 10^5 cells | ICP-MS
20.Wang et al., 2011 | 10.1021/nl103992v | Au | rod | 19.3 |  | 55.6 | 13.3 |  |  | 29.8 |  |  | PBS/FPBS | DLS |  | -14.5 | PBS/FPBS | CTAB | 0 | h | 50 | μM | L-DMEM | 37 | 5 |  | 10 | 100 | IU/ml | 100 | μg/ml | 2 | mM |  |  | Yes | 2.5 | mM | [6 empty] | MSC | 100000 | cells/ml | 0 | NPs/cell | ICP-MS
20.Wang et al., 2011 | 10.1021/nl103992v | Au | rod | 19.3 |  | 55.6 | 13.3 |  |  | 29.8 |  |  | PBS/FPBS | DLS |  | -14.5 | PBS/FPBS | CTAB | 0.5 | h | 50 | μM | L-DMEM | 37 | 5 |  | 10 | 100 | IU/ml | 100 | μg/ml | 2 | mM |  |  | Yes | 2.5 | mM | [6 empty] | MSC | 100000 | cells/ml | 4942.109 | NPs/cell | ICP-MS
20.Wang et al., 2011 | 10.1021/nl103992v | Au | rod | 19.3 |  | 55.6 | 13.3 |  |  | 29.8 |  |  | PBS/FPBS | DLS |  | -14.5 | PBS/FPBS | CTAB | 1.5 | h | 50 | μM | L-DMEM | 37 | 5 |  | 10 | 100 | IU/ml | 100 | μg/ml | 2 | mM |  |  | Yes | 2.5 | mM | [6 empty] | MSC | 100000 | cells/ml | 11165.51 | NPs/cell | ICP-MS
20.Wang et al., 2011 | 10.1021/nl103992v | Au | rod | 19.3 |  | 55.6 | 13.3 |  |  | 29.8 |  |  | PBS/FPBS | DLS |  | -14.5 | PBS/FPBS | CTAB | 3 | h | 50 | μM | L-DMEM | 37 | 5 |  | 10 | 100 | IU/ml | 100 | μg/ml | 2 | mM |  |  | Yes | 2.5 | mM | [6 empty] | MSC | 100000 | cells/ml | 14458.27 | NPs/cell | ICP-MS
20.Wang et al., 2011 | 10.1021/nl103992v | Au | rod | 19.3 |  | 55.6 | 13.3 |  |  | 29.8 |  |  | PBS/FPBS | DLS |  | -14.5 | PBS/FPBS | CTAB | 6 | h | 50 | μM | L-DMEM | 37 | 5 |  | 10 | 100 | IU/ml | 100 | μg/ml | 2 | mM |  |  | Yes | 2.5 | mM | [6 empty] | MSC | 100000 | cells/ml | 25530.31 | NPs/cell | ICP-MS
20.Wang et al., 2011 | 10.1021/nl103992v | Au | rod | 19.3 |  | 55.6 | 13.3 |  |  | 29.8 |  |  | PBS/FPBS | DLS |  | -14.5 | PBS/FPBS | CTAB | 12 | h | 50 | μM | L-DMEM | 37 | 5 |  | 10 | 100 | IU/ml | 100 | μg/ml | 2 | mM |  |  | Yes | 2.5 | mM | [6 empty] | MSC | 100000 | cells/ml | 27078.8 | NPs/cell | ICP-MS
20.Wang et al., 2011 | 10.1021/nl103992v | Au | rod | 19.3 |  | 55.6 | 13.3 |  |  | 29.8 |  |  | PBS/FPBS | DLS |  | -14.5 | PBS/FPBS | CTAB | 24 | h | 50 | μM | L-DMEM | 37 | 5 |  | 10 | 100 | IU/ml | 100 | μg/ml | 2 | mM |  |  | Yes | 2.5 | mM | [6 empty] | MSC | 100000 | cells/ml | 24866.58 | NPs/cell | ICP-MS
20.Wang et al., 2011 | 10.1021/nl103992v | Au | rod | 19.3 |  | 55.6 | 13.3 |  |  | 29.8 |  |  | PBS/FPBS | DLS |  | -14.5 | PBS/FPBS | CTAB | 48 | h | 50 | μM | L-DMEM | 37 | 5 |  | 10 | 100 | IU/ml | 100 | μg/ml | 2 | mM |  |  | Yes | 2.5 | mM | [6 empty] | MSC | 100000 | cells/ml | 28863.45 | NPs/cell | ICP-MS
20.Wang et al., 2011 | 10.1021/nl103992v | Au | rod | 19.3 |  | 55.6 | 13.3 |  |  | 29.8 |  |  | PBS/FPBS | DLS |  | -14.5 | PBS/FPBS | CTAB | 72 | h | 50 | μM | L-DMEM | 37 | 5 |  | 10 | 100 | IU/ml | 100 | μg/ml | 2 | mM |  |  | Yes | 2.5 | mM | [6 empty] | MSC | 100000 | cells/ml | 26727.47 | NPs/cell | ICP-MS
20.Wang et al., 2011 | 10.1021/nl103992v | Au | rod | 19.3 |  | 55.6 | 13.3 |  |  | 29.8 |  |  | PBS/FPBS | DLS |  | -14.5 | PBS/FPBS | CTAB | 0 | h | 50 | μM | L-DMEM | 37 | 5 |  | 10 | 100 | IU/ml | 100 | μg/ml | 2 | mM |  |  | Yes | 2.5 | mM | [6 empty] | A549 | 100000 | cells/ml | 0 | NPs/cell | ICP-MS
20.Wang et al., 2011 | 10.1021/nl103992v | Au | rod | 19.3 |  | 55.6 | 13.3 |  |  | 29.8 |  |  | PBS/FPBS | DLS |  | -14.5 | PBS/FPBS | CTAB | 1.5 | h | 50 | μM | L-DMEM | 37 | 5 |  | 10 | 100 | IU/ml | 100 | μg/ml | 2 | mM |  |  | Yes | 2.5 | mM | [6 empty] | A549 | 100000 | cells/ml | 1371.056 | NPs/cell | ICP-MS
20.Wang et al., 2011 | 10.1021/nl103992v | Au | rod | 19.3 |  | 55.6 | 13.3 |  |  | 29.8 |  |  | PBS/FPBS | DLS |  | -14.5 | PBS/FPBS | CTAB | 6 | h | 50 | μM | L-DMEM | 37 | 5 |  | 10 | 100 | IU/ml | 100 | μg/ml | 2 | mM |  |  | Yes | 2.5 | mM | [6 empty] | A549 | 100000 | cells/ml | 2647.202 | NPs/cell | ICP-MS
20.Wang et al., 2011 | 10.1021/nl103992v | Au | rod | 19.3 |  | 55.6 | 13.3 |  |  | 29.8 |  |  | PBS/FPBS | DLS |  | -14.5 | PBS/FPBS | CTAB | 12 | h | 50 | μM | L-DMEM | 37 | 5 |  | 10 | 100 | IU/ml | 100 | μg/ml | 2 | mM |  |  | Yes | 2.5 | mM | [6 empty] | A549 | 100000 | cells/ml | 7216.424 | NPs/cell | ICP-MS
20.Wang et al., 2011 | 10.1021/nl103992v | Au | rod | 19.3 |  | 55.6 | 13.3 |  |  | 29.8 |  |  | PBS/FPBS | DLS |  | -14.5 | PBS/FPBS | CTAB | 24 | h | 50 | μM | L-DMEM | 37 | 5 |  | 10 | 100 | IU/ml | 100 | μg/ml | 2 | mM |  |  | Yes | 2.5 | mM | [6 empty] | A549 | 100000 | cells/ml | 14431.88 | NPs/cell | ICP-MS
20.Wang et al., 2011 | 10.1021/nl103992v | Au | rod | 19.3 |  | 55.6 | 13.3 |  |  | 29.8 |  |  | PBS/FPBS | DLS |  | -14.5 | PBS/FPBS | CTAB | 48 | h | 50 | μM | L-DMEM | 37 | 5 |  | 10 | 100 | IU/ml | 100 | μg/ml | 2 | mM |  |  | Yes | 2.5 | mM | [6 empty] | A549 | 100000 | cells/ml | 17604.63 | NPs/cell | ICP-MS
20.Wang et al., 2011 | 10.1021/nl103992v | Au | rod | 19.3 |  | 55.6 | 13.3 |  |  | 29.8 |  |  | PBS/FPBS | DLS |  | -14.5 | PBS/FPBS | CTAB | 72 | h | 50 | μM | L-DMEM | 37 | 5 |  | 10 | 100 | IU/ml | 100 | μg/ml | 2 | mM |  |  | Yes | 2.5 | mM | [6 empty] | A549 | 100000 | cells/ml | 12783 | NPs/cell | ICP-MS
20.Wang et al., 2011 | 10.1021/nl103992v | Au | rod | 19.3 |  | 55.6 | 13.3 |  |  | 29.8 |  |  | PBS/FPBS | DLS |  | -14.5 | PBS/FPBS | CTAB | 0 | h | 50 | μM | RPMI 1640 | 37 | 5 | [10 empty] | Yes | 2.5 | mM | [6 empty] | 16HBE | 100000 | cells/ml | 0 | NPs/cell | ICP-MS
20.Wang et al., 2011 | 10.1021/nl103992v | Au | rod | 19.3 |  | 55.6 | 13.3 |  |  | 29.8 |  |  | PBS/FPBS | DLS |  | -14.5 | PBS/FPBS | CTAB | 3 | h | 50 | μM | RPMI 1640 | 37 | 5 | [10 empty] | Yes | 2.5 | mM | [6 empty] | 16HBE | 100000 | cells/ml | 636.8663 | NPs/cell | ICP-MS
20.Wang et al., 2011 | 10.1021/nl103992v | Au | rod | 19.3 |  | 55.6 | 13.3 |  |  | 29.8 |  |  | PBS/FPBS | DLS |  | -14.5 | PBS/FPBS | CTAB | 6 | h | 50 | μM | RPMI 1640 | 37 | 5 | [10 empty] | Yes | 2.5 | mM | [6 empty] | 16HBE | 100000 | cells/ml | 816.3922 | NPs/cell | ICP-MS
20.Wang et al., 2011 | 10.1021/nl103992v | Au | rod | 19.3 |  | 55.6 | 13.3 |  |  | 29.8 |  |  | PBS/FPBS | DLS |  | -14.5 | PBS/FPBS | CTAB | 12 | h | 50 | μM | RPMI 1640 | 37 | 5 | [10 empty] | Yes | 2.5 | mM | [6 empty] | 16HBE | 100000 | cells/ml | 900.364 | NPs/cell | ICP-MS
20.Wang et al., 2011 | 10.1021/nl103992v | Au | rod | 19.3 |  | 55.6 | 13.3 |  |  | 29.8 |  |  | PBS/FPBS | DLS |  | -14.5 | PBS/FPBS | CTAB | 24 | h | 50 | μM | RPMI 1640 | 37 | 5 | [10 empty] | Yes | 2.5 | mM | [6 empty] | 16HBE | 100000 | cells/ml | 1067.986 | NPs/cell | ICP-MS
20.Wang et al., 2011 | 10.1021/nl103992v | Au | rod | 19.3 |  | 55.6 | 13.3 |  |  | 29.8 |  |  | PBS/FPBS | DLS |  | -14.5 | PBS/FPBS | CTAB | 48 | h | 50 | μM | RPMI 1640 | 37 | 5 | [10 empty] | Yes | 2.5 | mM | [6 empty] | 16HBE | 100000 | cells/ml | 1952.746 | NPs/cell | ICP-MS
20.Wang et al., 2011 | 10.1021/nl103992v | Au | rod | 19.3 |  | 55.6 | 13.3 |  |  | 29.8 |  |  | PBS/FPBS | DLS |  | -14.5 | PBS/FPBS | CTAB | 72 | h | 50 | μM | RPMI 1640 | 37 | 5 | [10 empty] | Yes | 2.5 | mM | [6 empty] | 16HBE | 100000 | cells/ml | 2080 | NPs/cell | ICP-MS
21.Chithrani, Chan 2007 | 10.1021/nl070363y | Au | spherical | 19.3 | 14 | [12 empty] | tranferin | 6 | h | 0.02 | nM | DMEM | 4 |  |  | 10 | [8 empty] | No | [8 empty] | STO |  |  | 210.0457 | NPs/cell | ICP-AES
21.Chithrani, Chan 2007 | 10.1021/nl070363y | Au | spherical | 19.3 | 30 | [12 empty] | tranferin | 6 | h | 0.02 | nM | DMEM | 4 |  |  | 10 | [8 empty] | No | [8 empty] | STO |  |  | 273.9726 | NPs/cell | ICP-AES
21.Chithrani, Chan 2007 | 10.1021/nl070363y | Au | spherical | 19.3 | 50 | [12 empty] | tranferin | 6 | h | 0.02 | nM | DMEM | 4 |  |  | 10 | [8 empty] | No | [8 empty] | STO |  |  | 456.621 | NPs/cell | ICP-AES
21.Chithrani, Chan 2007 | 10.1021/nl070363y | Au | spherical | 19.3 | 74 | [12 empty] | tranferin | 6 | h | 0.02 | nM | DMEM | 4 |  |  | 10 | [8 empty] | No | [8 empty] | STO |  |  | 347.032 | NPs/cell | ICP-AES
21.Chithrani, Chan 2007 | 10.1021/nl070363y | Au | spherical | 19.3 | 100 | [12 empty] | tranferin | 6 | h | 0.02 | nM | DMEM | 4 |  |  | 10 | [8 empty] | No | [8 empty] | STO |  |  | 173.516 | NPs/cell | ICP-AES
21.Chithrani, Chan 2007 | 10.1021/nl070363y | Au | spherical | 19.3 | 14 | [12 empty] | tranferin | 6 | h | 0.02 | nM | DMEM | 4 |  |  | 10 | [8 empty] | No | [8 empty] | HeLa |  |  | 410.9589 | NPs/cell | ICP-AES
21.Chithrani, Chan 2007 | 10.1021/nl070363y | Au | spherical | 19.3 | 30 | [12 empty] | tranferin | 6 | h | 0.02 | nM | DMEM | 4 |  |  | 10 | [8 empty] | No | [8 empty] | HeLa |  |  | 1415.525 | NPs/cell | ICP-AES
21.Chithrani, Chan 2007 | 10.1021/nl070363y | Au | spherical | 19.3 | 50 | [12 empty] | tranferin | 6 | h | 0.02 | nM | DMEM | 4 |  |  | 10 | [8 empty] | No | [8 empty] | HeLa |  |  | 2456.621 | NPs/cell | ICP-AES
21.Chithrani, Chan 2007 | 10.1021/nl070363y | Au | spherical | 19.3 | 74 | [12 empty] | tranferin | 6 | h | 0.02 | nM | DMEM | 4 |  |  | 10 | [8 empty] | No | [8 empty] | HeLa |  |  | 1936.073 | NPs/cell | ICP-AES
21.Chithrani, Chan 2007 | 10.1021/nl070363y | Au | spherical | 19.3 | 100 | [12 empty] | tranferin | 6 | h | 0.02 | nM | DMEM | 4 |  |  | 10 | [8 empty] | No | [8 empty] | HeLa |  |  | 1178.082 | NPs/cell | ICP-AES
21.Chithrani, Chan 2007 | 10.1021/nl070363y | Au | spherical | 19.3 | 14 | [12 empty] | tranferin | 6 | h | 0.02 | nM | DMEM | 4 |  |  | 10 | [8 empty] | No | [8 empty] | SNB19 |  |  | 410.9589 | NPs/cell | ICP-AES
21.Chithrani, Chan 2007 | 10.1021/nl070363y | Au | spherical | 19.3 | 30 | [12 empty] | tranferin | 6 | h | 0.02 | nM | DMEM | 4 |  |  | 10 | [8 empty] | No | [8 empty] | SNB19 |  |  | 794.5205 | NPs/cell | ICP-AES
21.Chithrani, Chan 2007 | 10.1021/nl070363y | Au | spherical | 19.3 | 50 | [12 empty] | tranferin | 6 | h | 0.02 | nM | DMEM | 4 |  |  | 10 | [8 empty] | No | [8 empty] | SNB19 |  |  | 1287.671 | NPs/cell | ICP-AES
21.Chithrani, Chan 2007 | 10.1021/nl070363y | Au | spherical | 19.3 | 74 | [12 empty] | tranferin | 6 | h | 0.02 | nM | DMEM | 4 |  |  | 10 | [8 empty] | No | [8 empty] | SNB19 |  |  | 894.9772 | NPs/cell | ICP-AES
21.Chithrani, Chan 2007 | 10.1021/nl070363y | Au | spherical | 19.3 | 100 | [12 empty] | tranferin | 6 | h | 0.02 | nM | DMEM | 4 |  |  | 10 | [8 empty] | No | [8 empty] | SNB19 |  |  | 392.6941 | NPs/cell | ICP-AES
21.Chithrani, Chan 2007 | 10.1021/nl070363y | Au | spherical | 19.3 | 14 | [12 empty] | tranferin | 0 | h | 0.02 | nM | DMEM | 4 |  |  | 10 | [8 empty] | No | [8 empty] | HeLa |  |  | 0 | NPs/cell | ICP-AES
21.Chithrani, Chan 2007 | 10.1021/nl070363y | Au | spherical | 19.3 | 14 | [12 empty] | tranferin | 1 | h | 0.02 | nM | DMEM | 4 |  |  | 10 | [8 empty] | No | [8 empty] | HeLa |  |  | 260.8696 | NPs/cell | ICP-AES
21.Chithrani, Chan 2007 | 10.1021/nl070363y | Au | spherical | 19.3 | 14 | [12 empty] | tranferin | 2.5 | h | 0.02 | nM | DMEM | 4 |  |  | 10 | [8 empty] | No | [8 empty] | HeLa |  |  | 590.389 | NPs/cell | ICP-AES
21.Chithrani, Chan 2007 | 10.1021/nl070363y | Au | spherical | 19.3 | 14 | [12 empty] | tranferin | 4 | h | 0.02 | nM | DMEM | 4 |  |  | 10 | [8 empty] | No | [8 empty] | HeLa |  |  | 755.1487 | NPs/cell | ICP-AES
21.Chithrani, Chan 2007 | 10.1021/nl070363y | Au | spherical | 19.3 | 14 | [12 empty] | tranferin | 5.5 | h | 0.02 | nM | DMEM | 4 |  |  | 10 | [8 empty] | No | [8 empty] | HeLa |  |  | 782.6087 | NPs/cell | ICP-AES
21.Chithrani, Chan 2007 | 10.1021/nl070363y | Au | spherical | 19.3 | 14 | [12 empty] | tranferin | 7 | h | 0.02 | nM | DMEM | 4 |  |  | 10 | [8 empty] | No | [8 empty] | HeLa |  |  | 803.2037 | NPs/cell | ICP-AES
21.Chithrani, Chan 2007 | 10.1021/nl070363y | Au | spherical | 19.3 | 14 | [12 empty] | tranferin | 10 | h | 0.02 | nM | DMEM | 4 |  |  | 10 | [8 empty] | No | [8 empty] | HeLa |  |  | 810.0686 | NPs/cell | ICP-AES
21.Chithrani, Chan 2007 | 10.1021/nl070363y | Au | spherical | 19.3 | 50 | [12 empty] | tranferin | 0 | h | 0.02 | nM | DMEM | 4 |  |  | 10 | [8 empty] | No | [8 empty] | HeLa |  |  | 0 | NPs/cell | ICP-AES
21.Chithrani, Chan 2007 | 10.1021/nl070363y | Au | spherical | 19.3 | 50 | [12 empty] | tranferin | 1 | h | 0.02 | nM | DMEM | 4 |  |  | 10 | [8 empty] | No | [8 empty] | HeLa |  |  | 686.4989 | NPs/cell | ICP-AES
21.Chithrani, Chan 2007 | 10.1021/nl070363y | Au | spherical | 19.3 | 50 | [12 empty] | tranferin | 2.5 | h | 0.02 | nM | DMEM | 4 |  |  | 10 | [8 empty] | No | [8 empty] | HeLa |  |  | 1434.783 | NPs/cell | ICP-AES
21.Chithrani, Chan 2007 | 10.1021/nl070363y | Au | spherical | 19.3 | 50 | [12 empty] | tranferin | 4 | h | 0.02 | nM | DMEM | 4 |  |  | 10 | [8 empty] | No | [8 empty] | HeLa |  |  | 1901.602 | NPs/cell | ICP-AES
21.Chithrani, Chan 2007 | 10.1021/nl070363y | Au | spherical | 19.3 | 50 | [12 empty] | tranferin | 5.5 | h | 0.02 | nM | DMEM | 4 |  |  | 10 | [8 empty] | No | [8 empty] | HeLa |  |  | 2203.661 | NPs/cell | ICP-AES
21.Chithrani, Chan 2007 | 10.1021/nl070363y | Au | spherical | 19.3 | 50 | [12 empty] | tranferin | 7 | h | 0.02 | nM | DMEM | 4 |  |  | 10 | [8 empty] | No | [8 empty] | HeLa |  |  | 2313.501 | NPs/cell | ICP-AES
21.Chithrani, Chan 2007 | 10.1021/nl070363y | Au | spherical | 19.3 | 50 | [12 empty] | tranferin | 10 | h | 0.02 | nM | DMEM | 4 |  |  | 10 | [8 empty] | No | [8 empty] | HeLa |  |  | 2402.746 | NPs/cell | ICP-AES
21.Chithrani, Chan 2007 | 10.1021/nl070363y | Au | spherical | 19.3 | 74 | [12 empty] | tranferin | 0 | h | 0.02 | nM | DMEM | 4 |  |  | 10 | [8 empty] | No | [8 empty] | HeLa |  |  | 0 | NPs/cell | ICP-AES
21.Chithrani, Chan 2007 | 10.1021/nl070363y | Au | spherical | 19.3 | 74 | [12 empty] | tranferin | 1 | h | 0.02 | nM | DMEM | 4 |  |  | 10 | [8 empty] | No | [8 empty] | HeLa |  |  | 192.2197 | NPs/cell | ICP-AES
21.Chithrani, Chan 2007 | 10.1021/nl070363y | Au | spherical | 19.3 | 74 | [12 empty] | tranferin | 2.5 | h | 0.02 | nM | DMEM | 4 |  |  | 10 | [8 empty] | No | [8 empty] | HeLa |  |  | 411.8993 | NPs/cell | ICP-AES
21.Chithrani, Chan 2007 | 10.1021/nl070363y | Au | spherical | 19.3 | 74 | [12 empty] | tranferin | 4 | h | 0.02 | nM | DMEM | 4 |  |  | 10 | [8 empty] | No | [8 empty] | HeLa |  |  | 556.0641 | NPs/cell | ICP-AES
21.Chithrani, Chan 2007 | 10.1021/nl070363y | Au | spherical | 19.3 | 74 | [12 empty] | tranferin | 5.5 | h | 0.02 | nM | DMEM | 4 |  |  | 10 | [8 empty] | No | [8 empty] | HeLa |  |  | 638.4439 | NPs/cell | ICP-AES
21.Chithrani, Chan 2007 | 10.1021/nl070363y | Au | spherical | 19.3 | 74 | [12 empty] | tranferin | 7 | h | 0.02 | nM | DMEM | 4 |  |  | 10 | [8 empty] | No | [8 empty] | HeLa |  |  | 638.4439 | NPs/cell | ICP-AES
21.Chithrani, Chan 2007 | 10.1021/nl070363y | Au | spherical | 19.3 | 74 | [12 empty] | tranferin | 10 | h | 0.02 | nM | DMEM | 4 |  |  | 10 | [8 empty] | No | [8 empty] | HeLa |  |  | 659.0389 | NPs/cell | ICP-AES
22.Hauck et al., 2008 | 10.1002/smll.200700217 | Au | rod | 19.3 |  | 40 | 18 | [8 empty] | 52.2 |  | CTAB | 6 | h | 10 | μM | DMEM |  |  |  | 10 | 1 | % | 1 | % |  |  |  |  | No | [8 empty] | HeLa |  |  | 711.3821 | NPs/cell | ICP-AES
22.Hauck et al., 2008 | 10.1002/smll.200700217 | Au | rod | 19.3 |  | 40 | 18 | [8 empty] | 52.2 |  | CTAB | 6 | h | 20 | μM | DMEM |  |  |  | 10 | 1 | % | 1 | % |  |  |  |  | No | [8 empty] | HeLa |  |  | 2134.146 | NPs/cell | ICP-AES
22.Hauck et al., 2008 | 10.1002/smll.200700217 | Au | rod | 19.3 |  | 40 | 18 | [8 empty] | 52.2 |  | CTAB | 6 | h | 50 | μM | DMEM |  |  |  | 10 | 1 | % | 1 | % |  |  |  |  | No | [8 empty] | HeLa |  |  | 1422.764 | NPs/cell | ICP-AES
22.Hauck et al., 2008 | 10.1002/smll.200700217 | Au | rod | 19.3 |  | 40 | 18 | [8 empty] | 52.2 |  | CTAB | 6 | h | 150 | μM | DMEM |  |  |  | 10 | 1 | % | 1 | % |  |  |  |  | No | [8 empty] | HeLa |  |  | 13871.95 | NPs/cell | ICP-AES
22.Hauck et al., 2008 | 10.1002/smll.200700217 | Au | rod | 19.3 |  | 40 | 18 | [8 empty] | -69.5 |  | CTAB-PSS | 6 | h | 10 | μM | DMEM |  |  |  | 10 | 1 | % | 1 | % |  |  |  |  | No | [8 empty] | HeLa |  |  | 0 | NPs/cell | ICP-AES
22.Hauck et al., 2008 | 10.1002/smll.200700217 | Au | rod | 19.3 |  | 40 | 18 | [8 empty] | -69.5 |  | CTAB-PSS | 6 | h | 20 | μM | DMEM |  |  |  | 10 | 1 | % | 1 | % |  |  |  |  | No | [8 empty] | HeLa |  |  | 0 | NPs/cell | ICP-AES
22.Hauck et al., 2008 | 10.1002/smll.200700217 | Au | rod | 19.3 |  | 40 | 18 | [8 empty] | -69.5 |  | CTAB-PSS | 6 | h | 50 | μM | DMEM |  |  |  | 10 | 1 | % | 1 | % |  |  |  |  | No | [8 empty] | HeLa |  |  | 1422.764 | NPs/cell | ICP-AES
22.Hauck et al., 2008 | 10.1002/smll.200700217 | Au | rod | 19.3 |  | 40 | 18 | [8 empty] | -69.5 |  | CTAB-PSS | 6 | h | 150 | μM | DMEM |  |  |  | 10 | 1 | % | 1 | % |  |  |  |  | No | [8 empty] | HeLa |  |  | 2134.146 | NPs/cell | ICP-AES
22.Hauck et al., 2008 | 10.1002/smll.200700217 | Au | rod | 19.3 |  | 40 | 18 | [8 empty] | 37.1 |  | CTAB-PSS-PDADMAC | 6 | h | 10 | μM | DMEM |  |  |  | 10 | 1 | % | 1 | % |  |  |  |  | No | [8 empty] | HeLa |  |  | 5335.366 | NPs/cell | ICP-AES
22.Hauck et al., 2008 | 10.1002/smll.200700217 | Au | rod | 19.3 |  | 40 | 18 | [8 empty] | 37.1 |  | CTAB-PSS-PDADMAC | 6 | h | 20 | μM | DMEM |  |  |  | 10 | 1 | % | 1 | % |  |  |  |  | No | [8 empty] | HeLa |  |  | 12804.88 | NPs/cell | ICP-AES
22.Hauck et al., 2008 | 10.1002/smll.200700217 | Au | rod | 19.3 |  | 40 | 18 | [8 empty] | 37.1 |  | CTAB-PSS-PDADMAC | 6 | h | 50 | μM | DMEM |  |  |  | 10 | 1 | % | 1 | % |  |  |  |  | No | [8 empty] | HeLa |  |  | 35924.8 | NPs/cell | ICP-AES
22.Hauck et al., 2008 | 10.1002/smll.200700217 | Au | rod | 19.3 |  | 40 | 18 | [8 empty] | 37.1 |  | CTAB-PSS-PDADMAC | 6 | h | 150 | μM | DMEM |  |  |  | 10 | 1 | % | 1 | % |  |  |  |  | No | [8 empty] | HeLa |  |  | 146900.4 | NPs/cell | ICP-AES
22.Hauck et al., 2008 | 10.1002/smll.200700217 | Au | rod | 19.3 |  | 40 | 18 | [8 empty] | 34.3 |  | CTAB-PSS-PAH | 6 | h | 10 | μM | DMEM |  |  |  | 10 | 1 | % | 1 | % |  |  |  |  | No | [8 empty] | HeLa |  |  | 1422.764 | NPs/cell | ICP-AES
22.Hauck et al., 2008 | 10.1002/smll.200700217 | Au | rod | 19.3 |  | 40 | 18 | [8 empty] | 34.3 |  | CTAB-PSS-PAH | 6 | h | 20 | μM | DMEM |  |  |  | 10 | 1 | % | 1 | % |  |  |  |  | No | [8 empty] | HeLa |  |  | 3201.22 | NPs/cell | ICP-AES
22.Hauck et al., 2008 | 10.1002/smll.200700217 | Au | rod | 19.3 |  | 40 | 18 | [8 empty] | 34.3 |  | CTAB-PSS-PAH | 6 | h | 50 | μM | DMEM |  |  |  | 10 | 1 | % | 1 | % |  |  |  |  | No | [8 empty] | HeLa |  |  | 8536.585 | NPs/cell | ICP-AES
22.Hauck et al., 2008 | 10.1002/smll.200700217 | Au | rod | 19.3 |  | 40 | 18 | [8 empty] | 34.3 |  | CTAB-PSS-PAH | 6 | h | 150 | μM | DMEM |  |  |  | 10 | 1 | % | 1 | % |  |  |  |  | No | [8 empty] | HeLa |  |  | 17073.17 | NPs/cell | ICP-AES
22.Hauck et al., 2008 | 10.1002/smll.200700217 | Au | rod | 19.3 |  | 40 | 18 | [8 empty] | -35.1 |  | CTAB-PSS-PDADMAC-PSS | 6 | h | 10 | μM | DMEM |  |  |  | 10 | 1 | % | 1 | % |  |  |  |  | No | [8 empty] | HeLa |  |  | 2134.146 | NPs/cell | ICP-AES
22.Hauck et al., 2008 | 10.1002/smll.200700217 | Au | rod | 19.3 |  | 40 | 18 | [8 empty] | -35.1 |  | CTAB-PSS-PDADMAC-PSS | 6 | h | 20 | μM | DMEM |  |  |  | 10 | 1 | % | 1 | % |  |  |  |  | No | [8 empty] | HeLa |  |  | 5335.366 | NPs/cell | ICP-AES
22.Hauck et al., 2008 | 10.1002/smll.200700217 | Au | rod | 19.3 |  | 40 | 18 | [8 empty] | -35.1 |  | CTAB-PSS-PDADMAC-PSS | 6 | h | 50 | μM | DMEM |  |  |  | 10 | 1 | % | 1 | % |  |  |  |  | No | [8 empty] | HeLa |  |  | 19563.01 | NPs/cell | ICP-AES
22.Hauck et al., 2008 | 10.1002/smll.200700217 | Au | rod | 19.3 |  | 40 | 18 | [8 empty] | -35.1 |  | CTAB-PSS-PDADMAC-PSS | 6 | h | 150 | μM | DMEM |  |  |  | 10 | 1 | % | 1 | % |  |  |  |  | No | [8 empty] | HeLa |  |  | 28455.28 | NPs/cell | ICP-AES
22.Hauck et al., 2008 | 10.1002/smll.200700217 | Au | rod | 19.3 |  | 40 | 18 | [8 empty] | 52.2 |  | CTAB | 6 | h | 10 | μM | DMEM |  |  |  | 0 | 1 | % | 1 | % |  |  |  |  | No | [8 empty] | HeLa |  |  | 1436.782 | NPs/cell | ICP-AES
22.Hauck et al., 2008 | 10.1002/smll.200700217 | Au | rod | 19.3 |  | 40 | 18 | [8 empty] | 52.2 |  | CTAB | 6 | h | 20 | μM | DMEM |  |  |  | 0 | 1 | % | 1 | % |  |  |  |  | No | [8 empty] | HeLa |  |  | 3591.954 | NPs/cell | ICP-AES
22.Hauck et al., 2008 | 10.1002/smll.200700217 | Au | rod | 19.3 |  | 40 | 18 | [8 empty] | 52.2 |  | CTAB | 6 | h | 50 | μM | DMEM |  |  |  | 0 | 1 | % | 1 | % |  |  |  |  | No | [8 empty] | HeLa |  |  | 16163.79 | NPs/cell | ICP-AES
22.Hauck et al., 2008 | 10.1002/smll.200700217 | Au | rod | 19.3 |  | 40 | 18 | [8 empty] | 52.2 |  | CTAB | 6 | h | 150 | μM | DMEM |  |  |  | 0 | 1 | % | 1 | % |  |  |  |  | No | [8 empty] | HeLa |  |  | 109554.6 | NPs/cell | ICP-AES
22.Hauck et al., 2008 | 10.1002/smll.200700217 | Au | rod | 19.3 |  | 40 | 18 | [8 empty] | -69.5 |  | CTAB-PSS | 6 | h | 10 | μM | DMEM |  |  |  | 0 | 1 | % | 1 | % |  |  |  |  | No | [8 empty] | HeLa |  |  | 1436.782 | NPs/cell | ICP-AES
22.Hauck et al., 2008 | 10.1002/smll.200700217 | Au | rod | 19.3 |  | 40 | 18 | [8 empty] | -69.5 |  | CTAB-PSS | 6 | h | 20 | μM | DMEM |  |  |  | 0 | 1 | % | 1 | % |  |  |  |  | No | [8 empty] | HeLa |  |  | 2873.563 | NPs/cell | ICP-AES
22.Hauck et al., 2008 | 10.1002/smll.200700217 | Au | rod | 19.3 |  | 40 | 18 | [8 empty] | -69.5 |  | CTAB-PSS | 6 | h | 50 | μM | DMEM |  |  |  | 0 | 1 | % | 1 | % |  |  |  |  | No | [8 empty] | HeLa |  |  | 11135.06 | NPs/cell | ICP-AES
22.Hauck et al., 2008 | 10.1002/smll.200700217 | Au | rod | 19.3 |  | 40 | 18 | [8 empty] | -69.5 |  | CTAB-PSS | 6 | h | 150 | μM | DMEM |  |  |  | 0 | 1 | % | 1 | % |  |  |  |  | No | [8 empty] | HeLa |  |  | 61422.41 | NPs/cell | ICP-AES
22.Hauck et al., 2008 | 10.1002/smll.200700217 | Au | rod | 19.3 |  | 40 | 18 | [8 empty] | 37.1 |  | CTAB-PSS-PDADMAC | 6 | h | 10 | μM | DMEM |  |  |  | 0 | 1 | % | 1 | % |  |  |  |  | No | [8 empty] | HeLa |  |  | 6106.322 | NPs/cell | ICP-AES
22.Hauck et al., 2008 | 10.1002/smll.200700217 | Au | rod | 19.3 |  | 40 | 18 | [8 empty] | 37.1 |  | CTAB-PSS-PDADMAC | 6 | h | 20 | μM | DMEM |  |  |  | 0 | 1 | % | 1 | % |  |  |  |  | No | [8 empty] | HeLa |  |  | 9339.08 | NPs/cell | ICP-AES
22.Hauck et al., 2008 | 10.1002/smll.200700217 | Au | rod | 19.3 |  | 40 | 18 | [8 empty] | 37.1 |  | CTAB-PSS-PDADMAC | 6 | h | 50 | μM | DMEM |  |  |  | 0 | 1 | % | 1 | % |  |  |  |  | No | [8 empty] | HeLa |  |  | 32327.59 | NPs/cell | ICP-AES
22.Hauck et al., 2008 | 10.1002/smll.200700217 | Au | rod | 19.3 |  | 40 | 18 | [8 empty] | 37.1 |  | CTAB-PSS-PDADMAC | 6 | h | 150 | μM | DMEM |  |  |  | 0 | 1 | % | 1 | % |  |  |  |  | No | [8 empty] | HeLa |  |  | 114583.3 | NPs/cell | ICP-AES
22.Hauck et al., 2008 | 10.1002/smll.200700217 | Au | rod | 19.3 |  | 40 | 18 | [8 empty] | 34.3 |  | CTAB-PSS-PAH | 6 | h | 10 | μM | DMEM |  |  |  | 0 | 1 | % | 1 | % |  |  |  |  | No | [8 empty] | HeLa |  |  | 3232.759 | NPs/cell | ICP-AES
22.Hauck et al., 2008 | 10.1002/smll.200700217 | Au | rod | 19.3 |  | 40 | 18 | [8 empty] | 34.3 |  | CTAB-PSS-PAH | 6 | h | 20 | μM | DMEM |  |  |  | 0 | 1 | % | 1 | % |  |  |  |  | No | [8 empty] | HeLa |  |  | 3232.759 | NPs/cell | ICP-AES
22.Hauck et al., 2008 | 10.1002/smll.200700217 | Au | rod | 19.3 |  | 40 | 18 | [8 empty] | 34.3 |  | CTAB-PSS-PAH | 6 | h | 50 | μM | DMEM |  |  |  | 0 | 1 | % | 1 | % |  |  |  |  | No | [8 empty] | HeLa |  |  | 12571.84 | NPs/cell | ICP-AES
22.Hauck et al., 2008 | 10.1002/smll.200700217 | Au | rod | 19.3 |  | 40 | 18 | [8 empty] | 34.3 |  | CTAB-PSS-PAH | 6 | h | 150 | μM | DMEM |  |  |  | 0 | 1 | % | 1 | % |  |  |  |  | No | [8 empty] | HeLa |  |  | 52083.33 | NPs/cell | ICP-AES
22.Hauck et al., 2008 | 10.1002/smll.200700217 | Au | rod | 19.3 |  | 40 | 18 | [8 empty] | -35.1 |  | CTAB-PSS-PDADMAC-PSS | 6 | h | 10 | μM | DMEM |  |  |  | 0 | 1 | % | 1 | % |  |  |  |  | No | [8 empty] | HeLa |  |  | 3232.759 | NPs/cell | ICP-AES
22.Hauck et al., 2008 | 10.1002/smll.200700217 | Au | rod | 19.3 |  | 40 | 18 | [8 empty] | -35.1 |  | CTAB-PSS-PDADMAC-PSS | 6 | h | 20 | μM | DMEM |  |  |  | 0 | 1 | % | 1 | % |  |  |  |  | No | [8 empty] | HeLa |  |  | 5387.931 | NPs/cell | ICP-AES
22.Hauck et al., 2008 | 10.1002/smll.200700217 | Au | rod | 19.3 |  | 40 | 18 | [8 empty] | -35.1 |  | CTAB-PSS-PDADMAC-PSS | 6 | h | 50 | μM | DMEM |  |  |  | 0 | 1 | % | 1 | % |  |  |  |  | No | [8 empty] | HeLa |  |  | 12931.03 | NPs/cell | ICP-AES
22.Hauck et al., 2008 | 10.1002/smll.200700217 | Au | rod | 19.3 |  | 40 | 18 | [8 empty] | -35.1 |  | CTAB-PSS-PDADMAC-PSS | 6 | h | 150 | μM | DMEM |  |  |  | 0 | 1 | % | 1 | % |  |  |  |  | No | [8 empty] | HeLa |  |  | 99497.13 | NPs/cell | ICP-AES
23.Wabler et al., 2014 | 10.3109/02656736.2014.913321 | MNP | spherical | 5.17 | 100 |  |  |  |  | 108 |  |  |  | DLS | 0.033 |  |  | Starch | 24 | h | 75 | μg Fe/ml | RPMI 1640 |  |  |  | 10 |  |  |  |  | 2 | mM |  |  | No | [8 empty] | DU145 | 800000 | cells | 81.98757764 | pg Fe/cell | ICP-MS
23.Wabler et al., 2014 | 10.3109/02656736.2014.913321 | MNP | spherical | 5.17 | 100 |  |  |  |  | 86 |  |  |  | DLS | 0.17 |  |  | Dextran | 24 | h | 75 | μg Fe/ml | RPMI 1640 |  |  |  | 10 |  |  |  |  | 2 | mM |  |  | No | [8 empty] | DU145 | 800000 | cells | 13.04347826 | pg Fe/cell | ICP-MS
23.Wabler et al., 2014 | 10.3109/02656736.2014.913321 | MNP | spherical | 5.08 | 100 |  |  |  |  | 82 |  |  |  | DLS | 0.15 |  |  | Dextran | 24 | h | 75 | μg Fe/ml | RPMI 1640 |  |  |  | 10 |  |  |  |  | 2 | mM |  |  | No | [8 empty] | DU145 | 800000 | cells | 44.51345756 | pg Fe/cell | ICP-MS
24.Trono et al., 2011 | 10.1269/jrr. 10068 | Au | spherical | 19.3 | 5 | [12 empty] | No | 24 | h | 11.8 | μM | RPMI 1640 | 37 | 5 |  | 10 | [8 empty] | Yes | [8 empty] | PK-1 |  |  | 1.32e-06 | nmol/cell | AAS
24.Trono et al., 2011 | 10.1269/jrr. 10068 | Au | spherical | 19.3 | 5 | [12 empty] | No | 24 | h | 11.8 | μM | RPMI 1640 | 37 | 5 |  | 10 | [8 empty] | Yes | [8 empty] | PK-45 |  |  | 2.84e-06 | nmol/cell | AAS
24.Trono et al., 2011 | 10.1269/jrr. 10068 | Au | spherical | 19.3 | 5 | [12 empty] | No | 24 | h | 11.8 | μM | RPMI 1640 | 37 | 5 |  | 10 | [8 empty] | Yes | [8 empty] | Panc-1 |  |  | 1.32e-06 | nmol/cell | AAS
24.Trono et al., 2011 | 10.1269/jrr. 10068 | Au | spherical | 19.3 | 10 | [12 empty] | No | 24 | h | 11.8 | μM | RPMI 1640 | 37 | 5 |  | 10 | [8 empty] | Yes | [8 empty] | PK-1 |  |  | 1.83e-06 | nmol/cell | AAS
24.Trono et al., 2011 | 10.1269/jrr. 10068 | Au | spherical | 19.3 | 10 | [12 empty] | No | 24 | h | 11.8 | μM | RPMI 1640 | 37 | 5 |  | 10 | [8 empty] | Yes | [8 empty] | PK-45 |  |  | 4.77e-06 | nmol/cell | AAS
24.Trono et al., 2011 | 10.1269/jrr. 10068 | Au | spherical | 19.3 | 10 | [12 empty] | No | 24 | h | 11.8 | μM | RPMI 1640 | 37 | 5 |  | 10 | [8 empty] | Yes | [8 empty] | Panc-1 |  |  | 1.83e-06 | nmol/cell | AAS
24.Trono et al., 2011 | 10.1269/jrr. 10068 | Au | spherical | 19.3 | 20 | [12 empty] | No | 24 | h | 11.8 | μM | RPMI 1640 | 37 | 5 |  | 10 | [8 empty] | Yes | [8 empty] | PK-1 |  |  | 3.46e-05 | nmol/cell | AAS
24.Trono et al., 2011 | 10.1269/jrr. 10068 | Au | spherical | 19.3 | 20 | [12 empty] | No | 24 | h | 11.8 | μM | RPMI 1640 | 37 | 5 |  | 10 | [8 empty] | Yes | [8 empty] | PK-45 |  |  | 2.28e-05 | nmol/cell | AAS
24.Trono et al., 2011 | 10.1269/jrr. 10068 | Au | spherical | 19.3 | 20 | [12 empty] | No | 24 | h | 11.8 | μM | RPMI 1640 | 37 | 5 |  | 10 | [8 empty] | Yes | [8 empty] | Panc-1 |  |  | 2.86e-05 | nmol/cell | AAS
24.Trono et al., 2011 | 10.1269/jrr. 10068 | Au | spherical | 19.3 | 30 | [12 empty] | No | 24 | h | 11.8 | μM | RPMI 1640 | 37 | 5 |  | 10 | [8 empty] | Yes | [8 empty] | PK-1 |  |  | 2.34e-06 | nmol/cell | AAS
24.Trono et al., 2011 | 10.1269/jrr. 10068 | Au | spherical | 19.3 | 30 | [12 empty] | No | 24 | h | 11.8 | μM | RPMI 1640 | 37 | 5 |  | 10 | [8 empty] | Yes | [8 empty] | PK-45 |  |  | 1.4e-05 | nmol/cell | AAS
24.Trono et al., 2011 | 10.1269/jrr. 10068 | Au | spherical | 19.3 | 30 | [12 empty] | No | 24 | h | 11.8 | μM | RPMI 1640 | 37 | 5 |  | 10 | [8 empty] | Yes | [8 empty] | Panc-1 |  |  | 3.55e-06 | nmol/cell | AAS
24.Trono et al., 2011 | 10.1269/jrr. 10068 | Au | spherical | 19.3 | 40 | [12 empty] | No | 24 | h | 11.8 | μM | RPMI 1640 | 37 | 5 |  | 10 | [8 empty] | Yes | [8 empty] | PK-1 |  |  | 2.23e-06 | nmol/cell | AAS
24.Trono et al., 2011 | 10.1269/jrr. 10068 | Au | spherical | 19.3 | 40 | [12 empty] | No | 24 | h | 11.8 | μM | RPMI 1640 | 37 | 5 |  | 10 | [8 empty] | Yes | [8 empty] | PK-45 |  |  | 1.11e-05 | nmol/cell | AAS
24.Trono et al., 2011 | 10.1269/jrr. 10068 | Au | spherical | 19.3 | 40 | [12 empty] | No | 24 | h | 11.8 | μM | RPMI 1640 | 37 | 5 |  | 10 | [8 empty] | Yes | [8 empty] | Panc-1 |  |  | 3.35e-06 | nmol/cell | AAS
24.Trono et al., 2011 | 10.1269/jrr. 10068 | Au | spherical | 19.3 | 50 | [12 empty] | No | 24 | h | 11.8 | μM | RPMI 1640 | 37 | 5 |  | 10 | [8 empty] | Yes | [8 empty] | PK-1 |  |  | 2.64e-06 | nmol/cell | AAS
24.Trono et al., 2011 | 10.1269/jrr. 10068 | Au | spherical | 19.3 | 50 | [12 empty] | No | 24 | h | 11.8 | μM | RPMI 1640 | 37 | 5 |  | 10 | [8 empty] | Yes | [8 empty] | PK-45 |  |  | 7.72e-06 | nmol/cell | AAS
24.Trono et al., 2011 | 10.1269/jrr. 10068 | Au | spherical | 19.3 | 50 | [12 empty] | No | 24 | h | 11.8 | μM | RPMI 1640 | 37 | 5 |  | 10 | [8 empty] | Yes | [8 empty] | Panc-1 |  |  | 2.94e-06 | nmol/cell | AAS
24.Trono et al., 2011 | 10.1269/jrr. 10068 | Au | spherical | 19.3 | 20 | [12 empty] | No | 0 | h | 47.2 | μM | RPMI 1640 | 37 | 5 |  | 10 | [8 empty] | Yes | [8 empty] | PK-1 |  |  | 0 | nmol/cell | AAS
24.Trono et al., 2011 | 10.1269/jrr. 10068 | Au | spherical | 19.3 | 20 | [12 empty] | No | 0 | h | 47.2 | μM | RPMI 1640 | 37 | 5 |  | 10 | [8 empty] | Yes | [8 empty] | PK-45 |  |  | 0 | nmol/cell | AAS
24.Trono et al., 2011 | 10.1269/jrr. 10068 | Au | spherical | 19.3 | 20 | [12 empty] | No | 0 | h | 47.2 | μM | RPMI 1640 | 37 | 5 |  | 10 | [8 empty] | Yes | [8 empty] | Panc-1 |  |  | 0 | nmol/cell | AAS
24.Trono et al., 2011 | 10.1269/jrr. 10068 | Au | spherical | 19.3 | 20 | [12 empty] | No | 1 | h | 47.2 | μM | RPMI 1640 | 37 | 5 |  | 10 | [8 empty] | Yes | [8 empty] | PK-1 |  |  | 7.9e-06 | nmol/cell | AAS
24.Trono et al., 2011 | 10.1269/jrr. 10068 | Au | spherical | 19.3 | 20 | [12 empty] | No | 1 | h | 47.2 | μM | RPMI 1640 | 37 | 5 |  | 10 | [8 empty] | Yes | [8 empty] | PK-45 |  |  | 9.07e-06 | nmol/cell | AAS
24.Trono et al., 2011 | 10.1269/jrr. 10068 | Au | spherical | 19.3 | 20 | [12 empty] | No | 1 | h | 47.2 | μM | RPMI 1640 | 37 | 5 |  | 10 | [8 empty] | Yes | [8 empty] | Panc-1 |  |  | 1.08e-05 | nmol/cell | AAS
24.Trono et al., 2011 | 10.1269/jrr. 10068 | Au | spherical | 19.3 | 20 | [12 empty] | No | 3 | h | 47.2 | μM | RPMI 1640 | 37 | 5 |  | 10 | [8 empty] | Yes | [8 empty] | PK-1 |  |  | 1.44e-05 | nmol/cell | AAS
24.Trono et al., 2011 | 10.1269/jrr. 10068 | Au | spherical | 19.3 | 20 | [12 empty] | No | 3 | h | 47.2 | μM | RPMI 1640 | 37 | 5 |  | 10 | [8 empty] | Yes | [8 empty] | PK-45 |  |  | 1.11e-05 | nmol/cell | AAS
24.Trono et al., 2011 | 10.1269/jrr. 10068 | Au | spherical | 19.3 | 20 | [12 empty] | No | 3 | h | 47.2 | μM | RPMI 1640 | 37 | 5 |  | 10 | [8 empty] | Yes | [8 empty] | Panc-1 |  |  | 1.23e-05 | nmol/cell | AAS
24.Trono et al., 2011 | 10.1269/jrr. 10068 | Au | spherical | 19.3 | 20 | [12 empty] | No | 6 | h | 47.2 | μM | RPMI 1640 | 37 | 5 |  | 10 | [8 empty] | Yes | [8 empty] | PK-1 |  |  | 1.92e-05 | nmol/cell | AAS
24.Trono et al., 2011 | 10.1269/jrr. 10068 | Au | spherical | 19.3 | 20 | [12 empty] | No | 6 | h | 47.2 | μM | RPMI 1640 | 37 | 5 |  | 10 | [8 empty] | Yes | [8 empty] | PK-45 |  |  | 1.31e-05 | nmol/cell | AAS
24.Trono et al., 2011 | 10.1269/jrr. 10068 | Au | spherical | 19.3 | 20 | [12 empty] | No | 6 | h | 47.2 | μM | RPMI 1640 | 37 | 5 |  | 10 | [8 empty] | Yes | [8 empty] | Panc-1 |  |  | 1.52e-05 | nmol/cell | AAS
24.Trono et al., 2011 | 10.1269/jrr. 10068 | Au | spherical | 19.3 | 20 | [12 empty] | No | 12 | h | 47.2 | μM | RPMI 1640 | 37 | 5 |  | 10 | [8 empty] | Yes | [8 empty] | PK-1 |  |  | 2.24e-05 | nmol/cell | AAS
24.Trono et al., 2011 | 10.1269/jrr. 10068 | Au | spherical | 19.3 | 20 | [12 empty] | No | 12 | h | 47.2 | μM | RPMI 1640 | 37 | 5 |  | 10 | [8 empty] | Yes | [8 empty] | PK-45 |  |  | 2.01e-05 | nmol/cell | AAS
24.Trono et al., 2011 | 10.1269/jrr. 10068 | Au | spherical | 19.3 | 20 | [12 empty] | No | 12 | h | 47.2 | μM | RPMI 1640 | 37 | 5 |  | 10 | [8 empty] | Yes | [8 empty] | Panc-1 |  |  | 2.06e-05 | nmol/cell | AAS
24.Trono et al., 2011 | 10.1269/jrr. 10068 | Au | spherical | 19.3 | 20 | [12 empty] | No | 24 | h | 47.2 | μM | RPMI 1640 | 37 | 5 |  | 10 | [8 empty] | Yes | [8 empty] | PK-1 |  |  | 4.26e-05 | nmol/cell | AAS
24.Trono et al., 2011 | 10.1269/jrr. 10068 | Au | spherical | 19.3 | 20 | [12 empty] | No | 24 | h | 47.2 | μM | RPMI 1640 | 37 | 5 |  | 10 | [8 empty] | Yes | [8 empty] | PK-45 |  |  | 2.22e-05 | nmol/cell | AAS
24.Trono et al., 2011 | 10.1269/jrr. 10068 | Au | spherical | 19.3 | 20 | [12 empty] | No | 24 | h | 47.2 | μM | RPMI 1640 | 37 | 5 |  | 10 | [8 empty] | Yes | [8 empty] | Panc-1 |  |  | 2.89e-05 | nmol/cell | AAS
24.Trono et al., 2011 | 10.1269/jrr. 10068 | Au | spherical | 19.3 | 20 | [12 empty] | No | 48 | h | 47.2 | μM | RPMI 1640 | 37 | 5 |  | 10 | [8 empty] | Yes | [8 empty] | PK-1 |  |  | 5.52e-05 | nmol/cell | AAS
24.Trono et al., 2011 | 10.1269/jrr. 10068 | Au | spherical | 19.3 | 20 | [12 empty] | No | 48 | h | 47.2 | μM | RPMI 1640 | 37 | 5 |  | 10 | [8 empty] | Yes | [8 empty] | PK-45 |  |  | 2.27e-05 | nmol/cell | AAS
24.Trono et al., 2011 | 10.1269/jrr. 10068 | Au | spherical | 19.3 | 20 | [12 empty] | No | 48 | h | 47.2 | μM | RPMI 1640 | 37 | 5 |  | 10 | [8 empty] | Yes | [8 empty] | Panc-1 |  |  | 3.45e-05 | nmol/cell | AAS
25.Vedantam et al., 2013 | 10.1007/s12645-013-0033-8 | Au | spherical | 19.3 | 20 |  |  |  |  | 24 |  |  | FBS | DLS |  | -54.4 |  | No | 3 | h | 0 | NPs/ml | DMEM | 37 | 5 |  | 10 | 100 | IU/ml | 100 | μg/ml | 2 | mM |  |  | No | [8 empty] | DU145 | 2000000 | cells | 0 | NPs/cell | ICP-MS
25.Vedantam et al., 2013 | 10.1007/s12645-013-0033-8 | Au | spherical | 19.3 | 20 |  |  |  |  | 24 |  |  | FBS | DLS |  | -54.4 |  | No | 3 | h | 700000000000 | NPs/ml | DMEM | 37 | 5 |  | 10 | 100 | IU/ml | 100 | μg/ml | 2 | mM |  |  | No | [8 empty] | DU145 | 2000000 | cells | 34000 | NPs/cell | ICP-MS
25.Vedantam et al., 2013 | 10.1007/s12645-013-0033-8 | Au | spherical | 19.3 | 20 |  |  |  |  | 66.61 |  |  | FBS | DLS |  | -18.2 |  | mannose | 3 | h | 700000000000 | NPs/ml | DMEM | 37 | 5 |  | 10 | 100 | IU/ml | 100 | μg/ml | 2 | mM |  |  | No | [8 empty] | DU145 | 2000000 | cells | 62888.88889 | NPs/cell | ICP-MS
25.Vedantam et al., 2013 | 10.1007/s12645-013-0033-8 | Au | spherical | 19.3 | 200 |  |  |  |  | 213.5 |  |  | FBS | DLS |  | -49.3 |  | No | 3 | h | 700000000 | NPs/ml | DMEM | 37 | 5 |  | 10 | 100 | IU/ml | 100 | μg/ml | 2 | mM |  |  | No | [8 empty] | DU145 | 2000000 | cells | 17333.33333 | NPs/cell | ICP-MS
25.Vedantam et al., 2013 | 10.1007/s12645-013-0033-8 | Au | spherical | 19.3 | 200 |  |  |  |  | 261.9 |  |  | FBS | DLS |  | -13.3 |  | mannose | 3 | h | 700000000 | NPs/ml | DMEM | 37 | 5 |  | 10 | 100 | IU/ml | 100 | μg/ml | 2 | mM |  |  | No | [8 empty] | DU145 | 2000000 | cells | 41111.11111 | NPs/cell | ICP-MS
26.Alaaldin et al., 2009 | 10.1002/smll.200801546 | Au | rod | 19.3 |  |  |  | 4.1 |  | 21.45709 |  |  | water |  |  | 41.38577 | water | CTAB | 24 | h | 3.3 | pM | DMEM | 37 | 5 |  | 10 | 1 | % | 1 | % |  |  |  |  | No | [8 empty] | HT-29 |  |  | 40.5904059 | NPs/cell | ICP-MS
26.Alaaldin et al., 2009 | 10.1002/smll.200801546 | Au | rod | 19.3 |  |  |  | 4.1 |  | 25.5489 |  |  | water |  |  | -45.1311 | water | PAA | 24 | h | 3.3 | pM | DMEM | 37 | 5 |  | 10 | 1 | % | 1 | % |  |  |  |  | No | [8 empty] | HT-29 |  |  | 273.9852399 | NPs/cell | ICP-MS
26.Alaaldin et al., 2009 | 10.1002/smll.200801546 | Au | rod | 19.3 |  |  |  | 4.1 |  | 28.14371 |  |  | water |  |  | 36.14232 | water | PAH | 24 | h | 3.3 | pM | DMEM | 37 | 5 |  | 10 | 1 | % | 1 | % |  |  |  |  | No | [8 empty] | HT-29 |  |  | 2333.948339 | NPs/cell | ICP-MS
26.Alaaldin et al., 2009 | 10.1002/smll.200801546 | Au | rod | 19.3 |  |  |  | 4.1 |  | 29.34132 |  |  | DMEM/FBS |  |  | -22.2846 | DMEM/FBS | CTAB | 24 | h | 3.3 | pM | DMEM | 37 | 5 |  | 10 | 1 | % | 1 | % |  |  |  |  | No | [8 empty] | HT-29 |  |  | 40.5904059 | NPs/cell | ICP-MS
26.Alaaldin et al., 2009 | 10.1002/smll.200801546 | Au | rod | 19.3 |  |  |  | 4.1 |  | 31.23752 |  |  | DMEM/FBS |  |  | -21.161 | DMEM/FBS | PAA | 24 | h | 3.3 | pM | DMEM | 37 | 5 |  | 10 | 1 | % | 1 | % |  |  |  |  | No | [8 empty] | HT-29 |  |  | 273.9852399 | NPs/cell | ICP-MS
26.Alaaldin et al., 2009 | 10.1002/smll.200801546 | Au | rod | 19.3 |  |  |  | 4.1 |  | 36.42715 |  |  | DMEM/FBS |  |  | -20.0375 | DMEM/FBS | PAH | 24 | h | 3.3 | pM | DMEM | 37 | 5 |  | 10 | 1 | % | 1 | % |  |  |  |  | No | [8 empty] | HT-29 |  |  | 2333.948339 | NPs/cell | ICP-MS
27.Kettler et al., 2016 | 10.1007/s11051-016-3493-z | Ag | spherical | 10.501 | 20 |  |  |  |  | 24 | 2 | mM | citrate buffer | DLS |  | -30.4 | citrate buffer | citrate | 2 | h | 0.01 | μg/ml | DMEM/F12 | 37 | 5 |  | 0 | 1 | % | 1 | % |  |  |  |  | No | [8 empty] | 16HBE14o | 62500 | cells/well | 3988095.238 | NPs/well | ICP-MS
27.Kettler et al., 2016 | 10.1007/s11051-016-3493-z | Ag | spherical | 10.501 | 20 |  |  |  |  | 24 | 2 | mM | citrate buffer | DLS |  | -30.4 | citrate buffer | citrate | 4 | h | 0.01 | μg/ml | DMEM/F12 | 37 | 5 |  | 0 | 1 | % | 1 | % |  |  |  |  | No | [8 empty] | 16HBE14o | 62500 | cells/well | 4404761.905 | NPs/well | ICP-MS
27.Kettler et al., 2016 | 10.1007/s11051-016-3493-z | Ag | spherical | 10.501 | 20 |  |  |  |  | 24 | 2 | mM | citrate buffer | DLS |  | -30.4 | citrate buffer | citrate | 8 | h | 0.01 | μg/ml | DMEM/F12 | 37 | 5 |  | 0 | 1 | % | 1 | % |  |  |  |  | No | [8 empty] | 16HBE14o | 62500 | cells/well | 7261904.762 | NPs/well | ICP-MS
27.Kettler et al., 2016 | 10.1007/s11051-016-3493-z | Ag | spherical | 10.501 | 20 |  |  |  |  | 24 | 2 | mM | citrate buffer | DLS |  | -30.4 | citrate buffer | citrate | 12 | h | 0.01 | μg/ml | DMEM/F12 | 37 | 5 |  | 0 | 1 | % | 1 | % |  |  |  |  | No | [8 empty] | 16HBE14o | 62500 | cells/well | 11309523.81 | NPs/well | ICP-MS
27.Kettler et al., 2016 | 10.1007/s11051-016-3493-z | Ag | spherical | 10.501 | 20 |  |  |  |  | 24 | 2 | mM | citrate buffer | DLS |  | -30.4 | citrate buffer | citrate | 2 | h | 0.01 | μg/ml | DMEM/F12 | 37 | 5 |  | 5 | 1 | % | 1 | % |  |  |  |  | No | [8 empty] | 16HBE14o | 62500 | cells/well | 1402439.024 | NPs/well | ICP-MS
27.Kettler et al., 2016 | 10.1007/s11051-016-3493-z | Ag | spherical | 10.501 | 20 |  |  |  |  | 24 | 2 | mM | citrate buffer | DLS |  | -30.4 | citrate buffer | citrate | 4 | h | 0.01 | μg/ml | DMEM/F12 | 37 | 5 |  | 5 | 1 | % | 1 | % |  |  |  |  | No | [8 empty] | 16HBE14o | 62500 | cells/well | 2073170.732 | NPs/well | ICP-MS
27.Kettler et al., 2016 | 10.1007/s11051-016-3493-z | Ag | spherical | 10.501 | 20 |  |  |  |  | 24 | 2 | mM | citrate buffer | DLS |  | -30.4 | citrate buffer | citrate | 8 | h | 0.01 | μg/ml | DMEM/F12 | 37 | 5 |  | 5 | 1 | % | 1 | % |  |  |  |  | No | [8 empty] | 16HBE14o | 62500 | cells/well | 3719512.195 | NPs/well | ICP-MS
27.Kettler et al., 2016 | 10.1007/s11051-016-3493-z | Ag | spherical | 10.501 | 20 |  |  |  |  | 24 | 2 | mM | citrate buffer | DLS |  | -30.4 | citrate buffer | citrate | 12 | h | 0.01 | μg/ml | DMEM/F12 | 37 | 5 |  | 5 | 1 | % | 1 | % |  |  |  |  | No | [8 empty] | 16HBE14o | 62500 | cells/well | 10182926.83 | NPs/well | ICP-MS
27.Kettler et al., 2016 | 10.1007/s11051-016-3493-z | Ag | spherical | 10.501 | 20 |  |  |  |  | 24 | 2 | mM | citrate buffer | DLS |  | -30.4 | citrate buffer | citrate | 24 | h | 0.01 | μg/ml | DMEM/F12 | 37 | 5 |  | 5 | 1 | % | 1 | % |  |  |  |  | No | [8 empty] | 16HBE14o | 62500 | cells/well | 15792682.93 | NPs/well | ICP-MS
27.Kettler et al., 2016 | 10.1007/s11051-016-3493-z | Ag | spherical | 10.501 | 50 |  |  |  |  | 56 | 0.2 | mM | citrate buffer | DLS |  | -53.6 | citrate buffer | citrate | 2 | h | 0.01 | μg/ml | DMEM/F12 | 37 | 5 |  | 0 | 1 | % | 1 | % |  |  |  |  | No | [8 empty] | 16HBE14o | 62500 | cells/well | 232123.8 | NPs/well | ICP-MS
27.Kettler et al., 2016 | 10.1007/s11051-016-3493-z | Ag | spherical | 10.501 | 50 |  |  |  |  | 56 | 0.2 | mM | citrate buffer | DLS |  | -53.6 | citrate buffer | citrate | 4 | h | 0.01 | μg/ml | DMEM/F12 | 37 | 5 |  | 0 | 1 | % | 1 | % |  |  |  |  | No | [8 empty] | 16HBE14o | 62500 | cells/well | 371718.7 | NPs/well | ICP-MS
27.Kettler et al., 2016 | 10.1007/s11051-016-3493-z | Ag | spherical | 10.501 | 50 |  |  |  |  | 56 | 0.2 | mM | citrate buffer | DLS |  | -53.6 | citrate buffer | citrate | 8 | h | 0.01 | μg/ml | DMEM/F12 | 37 | 5 |  | 0 | 1 | % | 1 | % |  |  |  |  | No | [8 empty] | 16HBE14o | 62500 | cells/well | 706214.1 | NPs/well | ICP-MS
27.Kettler et al., 2016 | 10.1007/s11051-016-3493-z | Ag | spherical | 10.501 | 50 |  |  |  |  | 56 | 0.2 | mM | citrate buffer | DLS |  | -53.6 | citrate buffer | citrate | 12 | h | 0.01 | μg/ml | DMEM/F12 | 37 | 5 |  | 0 | 1 | % | 1 | % |  |  |  |  | No | [8 empty] | 16HBE14o | 62500 | cells/well | 1124175 | NPs/well | ICP-MS
27.Kettler et al., 2016 | 10.1007/s11051-016-3493-z | Ag | spherical | 10.501 | 50 |  |  |  |  | 56 | 0.2 | mM | citrate buffer | DLS |  | -53.6 | citrate buffer | citrate | 24 | h | 0.01 | μg/ml | DMEM/F12 | 37 | 5 |  | 0 | 1 | % | 1 | % |  |  |  |  | No | [8 empty] | 16HBE14o | 62500 | cells/well | 1582287 | NPs/well | ICP-MS
27.Kettler et al., 2016 | 10.1007/s11051-016-3493-z | Ag | spherical | 10.501 | 50 |  |  |  |  | 56 | 0.2 | mM | citrate buffer | DLS |  | -53.6 | citrate buffer | citrate | 2 | h | 0.01 | μg/ml | DMEM/F12 | 37 | 5 |  | 5 | 1 | % | 1 | % |  |  |  |  | No | [8 empty] | 16HBE14o | 62500 | cells/well | 75000 | NPs/well | ICP-MS
27.Kettler et al., 2016 | 10.1007/s11051-016-3493-z | Ag | spherical | 10.501 | 50 |  |  |  |  | 56 | 0.2 | mM | citrate buffer | DLS |  | -53.6 | citrate buffer | citrate | 4 | h | 0.01 | μg/ml | DMEM/F12 | 37 | 5 |  | 5 | 1 | % | 1 | % |  |  |  |  | No | [8 empty] | 16HBE14o | 62500 | cells/well | 123529.4 | NPs/well | ICP-MS
27.Kettler et al., 2016 | 10.1007/s11051-016-3493-z | Ag | spherical | 10.501 | 50 |  |  |  |  | 56 | 0.2 | mM | citrate buffer | DLS |  | -53.6 | citrate buffer | citrate | 7.5 | h | 0.01 | μg/ml | DMEM/F12 | 37 | 5 |  | 5 | 1 | % | 1 | % |  |  |  |  | No | [8 empty] | 16HBE14o | 62500 | cells/well | 229411.8 | NPs/well | ICP-MS
27.Kettler et al., 2016 | 10.1007/s11051-016-3493-z | Ag | spherical | 10.501 | 50 |  |  |  |  | 56 | 0.2 | mM | citrate buffer | DLS |  | -53.6 | citrate buffer | citrate | 11.5 | h | 0.01 | μg/ml | DMEM/F12 | 37 | 5 |  | 5 | 1 | % | 1 | % |  |  |  |  | No | [8 empty] | 16HBE14o | 62500 | cells/well | 397058.8 | NPs/well | ICP-MS
27.Kettler et al., 2016 | 10.1007/s11051-016-3493-z | Ag | spherical | 10.501 | 50 |  |  |  |  | 56 | 0.2 | mM | citrate buffer | DLS |  | -53.6 | citrate buffer | citrate | 23.5 | h | 0.01 | μg/ml | DMEM/F12 | 37 | 5 |  | 5 | 1 | % | 1 | % |  |  |  |  | No | [8 empty] | 16HBE14o | 62500 | cells/well | 701470.6 | NPs/well | ICP-MS
27.Kettler et al., 2016 | 10.1007/s11051-016-3493-z | Ag | spherical | 10.501 | 75 |  |  |  |  | 78.5 | 0.1 | mM | citrate buffer | DLS |  | -37.6 | citrate buffer | citrate | 2 | h | 0.01 | μg/ml | DMEM/F12 | 37 | 5 |  | 0 | 1 | % | 1 | % |  |  |  |  | No | [8 empty] | 16HBE14o | 62500 | cells/well | 122330.1 | NPs/well | ICP-MS
27.Kettler et al., 2016 | 10.1007/s11051-016-3493-z | Ag | spherical | 10.501 | 75 |  |  |  |  | 78.5 | 0.1 | mM | citrate buffer | DLS |  | -37.6 | citrate buffer | citrate | 4 | h | 0.01 | μg/ml | DMEM/F12 | 37 | 5 |  | 0 | 1 | % | 1 | % |  |  |  |  | No | [8 empty] | 16HBE14o | 62500 | cells/well | 174757.3 | NPs/well | ICP-MS
27.Kettler et al., 2016 | 10.1007/s11051-016-3493-z | Ag | spherical | 10.501 | 75 |  |  |  |  | 78.5 | 0.1 | mM | citrate buffer | DLS |  | -37.6 | citrate buffer | citrate | 7 | h | 0.01 | μg/ml | DMEM/F12 | 37 | 5 |  | 0 | 1 | % | 1 | % |  |  |  |  | No | [8 empty] | 16HBE14o | 62500 | cells/well | 244660.2 | NPs/well | ICP-MS
27.Kettler et al., 2016 | 10.1007/s11051-016-3493-z | Ag | spherical | 10.501 | 75 |  |  |  |  | 78.5 | 0.1 | mM | citrate buffer | DLS |  | -37.6 | citrate buffer | citrate | 11 | h | 0.01 | μg/ml | DMEM/F12 | 37 | 5 |  | 0 | 1 | % | 1 | % |  |  |  |  | No | [8 empty] | 16HBE14o | 62500 | cells/well | 314563.1 | NPs/well | ICP-MS
27.Kettler et al., 2016 | 10.1007/s11051-016-3493-z | Ag | spherical | 10.501 | 75 |  |  |  |  | 78.5 | 0.1 | mM | citrate buffer | DLS |  | -37.6 | citrate buffer | citrate | 23 | h | 0.01 | μg/ml | DMEM/F12 | 37 | 5 |  | 0 | 1 | % | 1 | % |  |  |  |  | No | [8 empty] | 16HBE14o | 62500 | cells/well | 432524.3 | NPs/well | ICP-MS
27.Kettler et al., 2016 | 10.1007/s11051-016-3493-z | Ag | spherical | 10.501 | 75 |  |  |  |  | 78.5 | 0.1 | mM | citrate buffer | DLS |  | -37.6 | citrate buffer | citrate | 2 | h | 0.01 | μg/ml | DMEM/F12 | 37 | 5 |  | 5 | 1 | % | 1 | % |  |  |  |  | No | [8 empty] | 16HBE14o | 62500 | cells/well | 65509.7972 | NPs/well | ICP-MS
27.Kettler et al., 2016 | 10.1007/s11051-016-3493-z | Ag | spherical | 10.501 | 75 |  |  |  |  | 78.5 | 0.1 | mM | citrate buffer | DLS |  | -37.6 | citrate buffer | citrate | 4 | h | 0.01 | μg/ml | DMEM/F12 | 37 | 5 |  | 5 | 1 | % | 1 | % |  |  |  |  | No | [8 empty] | 16HBE14o | 62500 | cells/well | 61237.58065 | NPs/well | ICP-MS
27.Kettler et al., 2016 | 10.1007/s11051-016-3493-z | Ag | spherical | 10.501 | 75 |  |  |  |  | 78.5 | 0.1 | mM | citrate buffer | DLS |  | -37.6 | citrate buffer | citrate | 7 | h | 0.01 | μg/ml | DMEM/F12 | 37 | 5 |  | 5 | 1 | % | 1 | % |  |  |  |  | No | [8 empty] | 16HBE14o | 62500 | cells/well | 117630.8392 | NPs/well | ICP-MS
27.Kettler et al., 2016 | 10.1007/s11051-016-3493-z | Ag | spherical | 10.501 | 75 |  |  |  |  | 78.5 | 0.1 | mM | citrate buffer | DLS |  | -37.6 | citrate buffer | citrate | 11 | h | 0.01 | μg/ml | DMEM/F12 | 37 | 5 |  | 5 | 1 | % | 1 | % |  |  |  |  | No | [8 empty] | 16HBE14o | 62500 | cells/well | 178875.8498 | NPs/well | ICP-MS
27.Kettler et al., 2016 | 10.1007/s11051-016-3493-z | Ag | spherical | 10.501 | 75 |  |  |  |  | 78.5 | 0.1 | mM | citrate buffer | DLS |  | -37.6 | citrate buffer | citrate | 23 | h | 0.01 | μg/ml | DMEM/F12 | 37 | 5 |  | 5 | 1 | % | 1 | % |  |  |  |  | No | [8 empty] | 16HBE14o | 62500 | cells/well | 269573.1498 | NPs/well | ICP-MS
28.Chang et al., 2006 | 10.1002/smll.200600218 | CdSe/CdS QD | spherical |  | 25 | [12 empty] | No | 4 | h | 25 | nM | McCoy's SA | 4 | 5 |  | 10 | [8 empty] | No | [8 empty] | SK-BR-3 | 22500 | cells/well | 0.610997963 | attomol/cell | Fluorescence Intensity
28.Chang et al., 2006 | 10.1002/smll.200600218 | CdSe/CdS QD | spherical |  | 25 | [12 empty] | No | 4 | h | 25 | nM | McCoy's SA | 37 | 5 |  | 10 | [8 empty] | No | [8 empty] | SK-BR-3 | 22500 | cells/well | 131.0590631 | attomol/cell | Fluorescence Intensity
28.Chang et al., 2006 | 10.1002/smll.200600218 | CdSe/CdS QD | spherical |  | 30 | [12 empty] | PEG | 4 | h | 25 | nM | McCoy's SA | 4 | 5 |  | 10 | [8 empty] | No | [8 empty] | SK-BR-3 | 22500 | cells/well | 1.527494908 | attomol/cell | Fluorescence Intensity
28.Chang et al., 2006 | 10.1002/smll.200600218 | CdSe/CdS QD | spherical |  | 30 | [12 empty] | PEG | 4 | h | 25 | nM | McCoy's SA | 37 | 5 |  | 10 | [8 empty] | No | [8 empty] | SK-BR-3 | 22500 | cells/well | 35.13238289 | attomol/cell | Fluorescence Intensity
28.Chang et al., 2006 | 10.1002/smll.200600218 | CdSe/CdS QD | spherical |  | 37 | [12 empty] | PEG | 4 | h | 25 | nM | McCoy's SA | 4 | 5 |  | 10 | [8 empty] | No | [8 empty] | SK-BR-3 | 22500 | cells/well | 1.527494908 | attomol/cell | Fluorescence Intensity
28.Chang et al., 2006 | 10.1002/smll.200600218 | CdSe/CdS QD | spherical |  | 37 | [12 empty] | PEG | 4 | h | 25 | nM | McCoy's SA | 37 | 5 |  | 10 | [8 empty] | No | [8 empty] | SK-BR-3 | 22500 | cells/well | 26.88391039 | attomol/cell | Fluorescence Intensity
29.Ohta et al., 2012 | 10.1016/j.biomaterials.2012.03.029 | Si QD | spherical | 2.3016 | [5 empty] | 65 |  |  |  | DLS |  | 32 |  | allylamine | 30 | min | 50 | μg/ml | EBM-2 | 37 | 5 | [10 empty] | No | [8 empty] | HUVEC | 5000 | cells/cm2 | 165.6566 | NPs/cell | Fluorescence Intensity
29.Ohta et al., 2012 | 10.1016/j.biomaterials.2012.03.029 | Si QD | spherical | 2.3016 | [5 empty] | 65 |  |  |  | DLS |  | 32 |  | allylamine | 60 | min | 50 | μg/ml | EBM-2 | 37 | 5 | [10 empty] | No | [8 empty] | HUVEC | 5000 | cells/cm2 | 286.8687 | NPs/cell | Fluorescence Intensity
29.Ohta et al., 2012 | 10.1016/j.biomaterials.2012.03.029 | Si QD | spherical | 2.3016 | [5 empty] | 65 |  |  |  | DLS |  | 32 |  | allylamine | 90 | min | 50 | μg/ml | EBM-2 | 37 | 5 | [10 empty] | No | [8 empty] | HUVEC | 5000 | cells/cm2 | 432.3232 | NPs/cell | Fluorescence Intensity
29.Ohta et al., 2012 | 10.1016/j.biomaterials.2012.03.029 | Si QD | spherical | 2.3016 | [5 empty] | 65 |  |  |  | DLS |  | 32 |  | allylamine | 120 | min | 50 | μg/ml | EBM-2 | 37 | 5 | [10 empty] | No | [8 empty] | HUVEC | 5000 | cells/cm2 | 492.9293 | NPs/cell | Fluorescence Intensity
29.Ohta et al., 2012 | 10.1016/j.biomaterials.2012.03.029 | Si QD | spherical | 2.3016 | [5 empty] | 65 |  |  |  | DLS |  | 32 |  | allylamine | 150 | min | 50 | μg/ml | EBM-2 | 37 | 5 | [10 empty] | No | [8 empty] | HUVEC | 5000 | cells/cm2 | 525.2525 | NPs/cell | Fluorescence Intensity
29.Ohta et al., 2012 | 10.1016/j.biomaterials.2012.03.029 | Si QD | spherical | 2.3016 | [5 empty] | 65 |  |  |  | DLS |  | 32 |  | allylamine | 180 | min | 50 | μg/ml | EBM-2 | 37 | 5 | [10 empty] | No | [8 empty] | HUVEC | 5000 | cells/cm2 | 614.1414 | NPs/cell | Fluorescence Intensity
29.Ohta et al., 2012 | 10.1016/j.biomaterials.2012.03.029 | Si QD | spherical | 2.3016 | [5 empty] | 65 |  |  |  | DLS |  | 32 |  | allylamine | 210 | min | 50 | μg/ml | EBM-2 | 37 | 5 | [10 empty] | No | [8 empty] | HUVEC | 5000 | cells/cm2 | 630.303 | NPs/cell | Fluorescence Intensity
29.Ohta et al., 2012 | 10.1016/j.biomaterials.2012.03.029 | Si QD | spherical | 2.3016 | [5 empty] | 65 |  |  |  | DLS |  | 32 |  | allylamine | 240 | min | 50 | μg/ml | EBM-2 | 37 | 5 | [10 empty] | No | [8 empty] | HUVEC | 5000 | cells/cm2 | 646.4646 | NPs/cell | Fluorescence Intensity
29.Ohta et al., 2012 | 10.1016/j.biomaterials.2012.03.029 | Si QD | spherical | 2.3016 | [5 empty] | 65 |  |  |  | DLS |  | 32 |  | allylamine | 30 | min | 100 | μg/ml | EBM-2 | 37 | 5 | [10 empty] | No | [8 empty] | HUVEC | 5000 | cells/cm2 | 331.3131 | NPs/cell | Fluorescence Intensity
29.Ohta et al., 2012 | 10.1016/j.biomaterials.2012.03.029 | Si QD | spherical | 2.3016 | [5 empty] | 65 |  |  |  | DLS |  | 32 |  | allylamine | 60 | min | 100 | μg/ml | EBM-2 | 37 | 5 | [10 empty] | No | [8 empty] | HUVEC | 5000 | cells/cm2 | 484.8485 | NPs/cell | Fluorescence Intensity
29.Ohta et al., 2012 | 10.1016/j.biomaterials.2012.03.029 | Si QD | spherical | 2.3016 | [5 empty] | 65 |  |  |  | DLS |  | 32 |  | allylamine | 90 | min | 100 | μg/ml | EBM-2 | 37 | 5 | [10 empty] | No | [8 empty] | HUVEC | 5000 | cells/cm2 | 606.0606 | NPs/cell | Fluorescence Intensity
29.Ohta et al., 2012 | 10.1016/j.biomaterials.2012.03.029 | Si QD | spherical | 2.3016 | [5 empty] | 65 |  |  |  | DLS |  | 32 |  | allylamine | 120 | min | 100 | μg/ml | EBM-2 | 37 | 5 | [10 empty] | No | [8 empty] | HUVEC | 5000 | cells/cm2 | 678.7879 | NPs/cell | Fluorescence Intensity
29.Ohta et al., 2012 | 10.1016/j.biomaterials.2012.03.029 | Si QD | spherical | 2.3016 | [5 empty] | 65 |  |  |  | DLS |  | 32 |  | allylamine | 150 | min | 100 | μg/ml | EBM-2 | 37 | 5 | [10 empty] | No | [8 empty] | HUVEC | 5000 | cells/cm2 | 832.3232 | NPs/cell | Fluorescence Intensity
29.Ohta et al., 2012 | 10.1016/j.biomaterials.2012.03.029 | Si QD | spherical | 2.3016 | [5 empty] | 65 |  |  |  | DLS |  | 32 |  | allylamine | 180 | min | 100 | μg/ml | EBM-2 | 37 | 5 | [10 empty] | No | [8 empty] | HUVEC | 5000 | cells/cm2 | 941.4141 | NPs/cell | Fluorescence Intensity
29.Ohta et al., 2012 | 10.1016/j.biomaterials.2012.03.029 | Si QD | spherical | 2.3016 | [5 empty] | 65 |  |  |  | DLS |  | 32 |  | allylamine | 210 | min | 100 | μg/ml | EBM-2 | 37 | 5 | [10 empty] | No | [8 empty] | HUVEC | 5000 | cells/cm2 | 941.4141 | NPs/cell | Fluorescence Intensity
29.Ohta et al., 2012 | 10.1016/j.biomaterials.2012.03.029 | Si QD | spherical | 2.3016 | [5 empty] | 65 |  |  |  | DLS |  | 32 |  | allylamine | 240 | min | 100 | μg/ml | EBM-2 | 37 | 5 | [10 empty] | No | [8 empty] | HUVEC | 5000 | cells/cm2 | 977.7778 | NPs/cell | Fluorescence Intensity
29.Ohta et al., 2012 | 10.1016/j.biomaterials.2012.03.029 | Si QD | spherical | 2.3016 | [5 empty] | 65 |  |  |  | DLS |  | 32 |  | allylamine | 30 | min | 200 | μg/ml | EBM-2 | 37 | 5 | [10 empty] | No | [8 empty] | HUVEC | 5000 | cells/cm2 | 606.0606 | NPs/cell | Fluorescence Intensity
29.Ohta et al., 2012 | 10.1016/j.biomaterials.2012.03.029 | Si QD | spherical | 2.3016 | [5 empty] | 65 |  |  |  | DLS |  | 32 |  | allylamine | 60 | min | 200 | μg/ml | EBM-2 | 37 | 5 | [10 empty] | No | [8 empty] | HUVEC | 5000 | cells/cm2 | 856.5657 | NPs/cell | Fluorescence Intensity
29.Ohta et al., 2012 | 10.1016/j.biomaterials.2012.03.029 | Si QD | spherical | 2.3016 | [5 empty] | 65 |  |  |  | DLS |  | 32 |  | allylamine | 90 | min | 200 | μg/ml | EBM-2 | 37 | 5 | [10 empty] | No | [8 empty] | HUVEC | 5000 | cells/cm2 | 1127.273 | NPs/cell | Fluorescence Intensity
29.Ohta et al., 2012 | 10.1016/j.biomaterials.2012.03.029 | Si QD | spherical | 2.3016 | [5 empty] | 65 |  |  |  | DLS |  | 32 |  | allylamine | 120 | min | 200 | μg/ml | EBM-2 | 37 | 5 | [10 empty] | No | [8 empty] | HUVEC | 5000 | cells/cm2 | 1284.848 | NPs/cell | Fluorescence Intensity
29.Ohta et al., 2012 | 10.1016/j.biomaterials.2012.03.029 | Si QD | spherical | 2.3016 | [5 empty] | 65 |  |  |  | DLS |  | 32 |  | allylamine | 150 | min | 200 | μg/ml | EBM-2 | 37 | 5 | [10 empty] | No | [8 empty] | HUVEC | 5000 | cells/cm2 | 1393.939 | NPs/cell | Fluorescence Intensity
29.Ohta et al., 2012 | 10.1016/j.biomaterials.2012.03.029 | Si QD | spherical | 2.3016 | [5 empty] | 65 |  |  |  | DLS |  | 32 |  | allylamine | 180 | min | 200 | μg/ml | EBM-2 | 37 | 5 | [10 empty] | No | [8 empty] | HUVEC | 5000 | cells/cm2 | 1406.061 | NPs/cell | Fluorescence Intensity
29.Ohta et al., 2012 | 10.1016/j.biomaterials.2012.03.029 | Si QD | spherical | 2.3016 | [5 empty] | 65 |  |  |  | DLS |  | 32 |  | allylamine | 210 | min | 200 | μg/ml | EBM-2 | 37 | 5 | [10 empty] | No | [8 empty] | HUVEC | 5000 | cells/cm2 | 1434.343 | NPs/cell | Fluorescence Intensity
29.Ohta et al., 2012 | 10.1016/j.biomaterials.2012.03.029 | Si QD | spherical | 2.3016 | [5 empty] | 65 |  |  |  | DLS |  | 32 |  | allylamine | 240 | min | 200 | μg/ml | EBM-2 | 37 | 5 | [10 empty] | No | [8 empty] | HUVEC | 5000 | cells/cm2 | 1462.626 | NPs/cell | Fluorescence Intensity
29.Ohta et al., 2012 | 10.1016/j.biomaterials.2012.03.029 | Si QD | spherical | 2.3016 | [5 empty] | 65 |  |  |  | DLS |  | 32 |  | allylamine | 4 | h | 25 | μg/ml | EBM-2 | 37 | 5 | [10 empty] | No | [8 empty] | HUVEC | 5000 | cells/cm2 | 217.0212766 | NPs/cell | Fluorescence Intensity
29.Ohta et al., 2012 | 10.1016/j.biomaterials.2012.03.029 | Si QD | spherical | 2.3016 | [5 empty] | 65 |  |  |  | DLS |  | 32 |  | allylamine | 4 | h | 400 | μg/ml | EBM-2 | 37 | 5 | [10 empty] | No | [8 empty] | HUVEC | 5000 | cells/cm2 | 2017.021277 | NPs/cell | Fluorescence Intensity
30.Niikura et al., 2013 | 10.1021/nn3057005 | Au | spherical | 19.3 | 20 |  |  |  |  | 19 |  |  | DMEM/FBS | DLS |  | -24 |  | PSS-MA-WNVE | 24 | h | 10 | μg/ml | RPMI 1640 | 37 | 5 |  | 10 | [8 empty] | No | [8 empty] | BMDC | 100000 | cells/well | 71641.791 | NPs/cell | ICP-AES
30.Niikura et al., 2013 | 10.1021/nn3057005 | Au | spherical | 19.3 | 40 |  |  |  |  | 43 |  |  | DMEM/FBS | DLS |  | -23 |  | PSS-MA-WNVE | 24 | h | 10 | μg/ml | RPMI 1640 | 37 | 5 |  | 10 | [8 empty] | No | [8 empty] | BMDC | 100000 | cells/well | 7462.68657 | NPs/cell | ICP-AES
30.Niikura et al., 2013 | 10.1021/nn3057005 | Au | cube | 19.3 | [5 empty] | 41 |  |  | DMEM/FBS | DLS |  | -11 |  | PSS-MA-WNVE | 24 | h | 10 | μg/ml | RPMI 1640 | 37 | 5 |  | 10 | [8 empty] | No | [8 empty] | BMDC | 100000 | cells/well | 5970.14925 | NPs/cell | ICP-AES
30.Niikura et al., 2013 | 10.1021/nn3057005 | Au | rod | 19.3 |  | 36 | 10 | [5 empty] | DMEM/FBS | DLS |  | -9.9 |  | PSS-MA-WNVE | 24 | h | 10 | μg/ml | RPMI 1640 | 37 | 5 |  | 10 | [8 empty] | No | [8 empty] | BMDC | 100000 | cells/well | 509322.034 | NPs/cell | ICP-AES
30.Niikura et al., 2013 | 10.1021/nn3057005 | Au | spherical | 19.3 | 20 |  |  |  |  | 19 |  |  | DMEM/FBS | DLS |  | -21.7536 |  | PSS-MA | 24 | h | 500000 | NPs/ml | RPMI 1640 | 37 | 5 |  | 10 | [8 empty] | No | [8 empty] | BMDC | 100000 | cells/well | 73529.41 | NPs/cell | ICP-AES
30.Niikura et al., 2013 | 10.1021/nn3057005 | Au | spherical | 19.3 | 40 |  |  |  |  | 43 |  |  | DMEM/FBS | DLS |  | -46.0664 |  | PSS-MA | 24 | h | 500000 | NPs/ml | RPMI 1640 | 37 | 5 |  | 10 | [8 empty] | No | [8 empty] | BMDC | 100000 | cells/well | 57352.94 | NPs/cell | ICP-AES
30.Niikura et al., 2013 | 10.1021/nn3057005 | Au | cube | 19.3 | [5 empty] | 41 |  |  | DMEM/FBS | DLS |  | -43.5071 |  | PSS-MA | 24 | h | 500000 | NPs/ml | RPMI 1640 | 37 | 5 |  | 10 | [8 empty] | No | [8 empty] | BMDC | 100000 | cells/well | 19852.94 | NPs/cell | ICP-AES
30.Niikura et al., 2013 | 10.1021/nn3057005 | Au | rod | 19.3 |  | 36 | 10 | [5 empty] | DMEM/FBS | DLS |  | -64.4076 |  | PSS-MA | 24 | h | 500000 | NPs/ml | RPMI 1640 | 37 | 5 |  | 10 | [8 empty] | No | [8 empty] | BMDC | 100000 | cells/well | 215441.2 | NPs/cell | ICP-AES
30.Niikura et al., 2013 | 10.1021/nn3057005 | Au | spherical | 19.3 | 20 |  |  |  |  | 19 |  |  | DMEM/FBS | DLS |  | -24 |  | PSS-MA-WNVE | 24 | h | 500000 | NPs/ml | RPMI 1640 | 37 | 5 |  | 10 | [8 empty] | No | [8 empty] | BMDC | 100000 | cells/well | 71323.53 | NPs/cell | ICP-AES
30.Niikura et al., 2013 | 10.1021/nn3057005 | Au | spherical | 19.3 | 40 |  |  |  |  | 43 |  |  | DMEM/FBS | DLS |  | -23 |  | PSS-MA-WNVE | 24 | h | 500000 | NPs/ml | RPMI 1640 | 37 | 5 |  | 10 | [8 empty] | No | [8 empty] | BMDC | 100000 | cells/well | 41911.76 | NPs/cell | ICP-AES
30.Niikura et al., 2013 | 10.1021/nn3057005 | Au | cube | 19.3 | [5 empty] | 41 |  |  | DMEM/FBS | DLS |  | -11 |  | PSS-MA-WNVE | 24 | h | 500000 | NPs/ml | RPMI 1640 | 37 | 5 |  | 10 | [8 empty] | No | [8 empty] | BMDC | 100000 | cells/well | 11764.71 | NPs/cell | ICP-AES
30.Niikura et al., 2013 | 10.1021/nn3057005 | Au | rod | 19.3 |  | 36 | 10 | [5 empty] | DMEM/FBS | DLS |  | -9.9 |  | PSS-MA-WNVE | 24 | h | 500000 | NPs/ml | RPMI 1640 | 37 | 5 |  | 10 | [8 empty] | No | [8 empty] | BMDC | 100000 | cells/well | 248529.4 | NPs/cell | ICP-AES
31.Ricketts et al., 2014 | 10.1002/smll.201400194 | Au | spherical | 19.3 | 2.2 | [12 empty] | No | 24 | h | 1 | mg/ml | DMEM | 37 | 5 |  | 10 | 1 | % | 1 | % |  |  |  |  | Yes | 10 | mgAu/ml | [6 empty] | HT29 | 1000000 | cells/ml | 0.001484 | mgAu/ml/Million cells | XRF
31.Ricketts et al., 2014 | 10.1002/smll.201400194 | Au | spherical | 19.3 | 2.2 | [12 empty] | No | 24 | h | 2 | mg/ml | DMEM | 37 | 5 |  | 10 | 1 | % | 1 | % |  |  |  |  | Yes | 10 | mgAu/ml | [6 empty] | HT29 | 1000000 | cells/ml | 0.003676 | mgAu/ml/Million cells | XRF
31.Ricketts et al., 2014 | 10.1002/smll.201400194 | Au | spherical | 19.3 | 2.2 | [12 empty] | No | 24 | h | 4 | mg/ml | DMEM | 37 | 5 |  | 10 | 1 | % | 1 | % |  |  |  |  | Yes | 10 | mgAu/ml | [6 empty] | HT29 | 1000000 | cells/ml | 0.013881 | mgAu/ml/Million cells | XRF
31.Ricketts et al., 2014 | 10.1002/smll.201400194 | Au | spherical | 19.3 | 2.2 | [12 empty] | No | 24 | h | 0.5 | mg/ml | DMEM | 37 | 5 |  | 10 | 1 | % | 1 | % |  |  |  |  | Yes | 10 | mgAu/ml | [6 empty] | 3T3 | 1000000 | cells/ml | 0.003317 | mgAu/ml/Million cells | XRF
31.Ricketts et al., 2014 | 10.1002/smll.201400194 | Au | spherical | 19.3 | 2.2 | [12 empty] | No | 24 | h | 1 | mg/ml | DMEM | 37 | 5 |  | 10 | 1 | % | 1 | % |  |  |  |  | Yes | 10 | mgAu/ml | [6 empty] | 3T3 | 1000000 | cells/ml | 0.004506 | mgAu/ml/Million cells | XRF
31.Ricketts et al., 2014 | 10.1002/smll.201400194 | Au | spherical | 19.3 | 2.2 | [12 empty] | No | 24 | h | 2 | mg/ml | DMEM | 37 | 5 |  | 10 | 1 | % | 1 | % |  |  |  |  | Yes | 10 | mgAu/ml | [6 empty] | 3T3 | 1000000 | cells/ml | 0.009534 | mgAu/ml/Million cells | XRF
31.Ricketts et al., 2014 | 10.1002/smll.201400194 | Au | spherical | 19.3 | 2.2 | [12 empty] | No | 24 | h | 4 | mg/ml | DMEM | 37 | 5 |  | 10 | 1 | % | 1 | % |  |  |  |  | Yes | 10 | mgAu/ml | [6 empty] | 3T3 | 1000000 | cells/ml | 0.015261 | mgAu/ml/Million cells | XRF
32.Jain et al., 2014 | 10.1016/j.radonc.2013.12.013 | Au | spherical | 19.3 | 1.9 | [12 empty] | No | 1 | h | 12 | μM | RPMI 1640 | 37 | 5 | 0.1 | 10 | 1 | % | 1 | % |  |  |  |  | No | [8 empty] | DU145 | 75000 | cells | 22096774 | NPs/cell | ICP-MS
32.Jain et al., 2014 | 10.1016/j.radonc.2013.12.013 | Au | spherical | 19.3 | 1.9 | [12 empty] | No | 2 | h | 12 | μM | RPMI 1640 | 37 | 5 | 0.1 | 10 | 1 | % | 1 | % |  |  |  |  | No | [8 empty] | DU145 | 75000 | cells | 21129032 | NPs/cell | ICP-MS
32.Jain et al., 2014 | 10.1016/j.radonc.2013.12.013 | Au | spherical | 19.3 | 1.9 | [12 empty] | No | 4 | h | 12 | μM | RPMI 1640 | 37 | 5 | 0.1 | 10 | 1 | % | 1 | % |  |  |  |  | No | [8 empty] | DU145 | 75000 | cells | 30161290 | NPs/cell | ICP-MS
32.Jain et al., 2014 | 10.1016/j.radonc.2013.12.013 | Au | spherical | 19.3 | 1.9 | [12 empty] | No | 6 | h | 12 | μM | RPMI 1640 | 37 | 5 | 0.1 | 10 | 1 | % | 1 | % |  |  |  |  | No | [8 empty] | DU145 | 75000 | cells | 28548387 | NPs/cell | ICP-MS
32.Jain et al., 2014 | 10.1016/j.radonc.2013.12.013 | Au | spherical | 19.3 | 1.9 | [12 empty] | No | 24 | h | 12 | μM | RPMI 1640 | 37 | 5 | 0.1 | 10 | 1 | % | 1 | % |  |  |  |  | No | [8 empty] | DU145 | 75000 | cells | 46935484 | NPs/cell | ICP-MS
32.Jain et al., 2014 | 10.1016/j.radonc.2013.12.013 | Au | spherical | 19.3 | 1.9 | [12 empty] | No | 1 | h | 12 | μM | DMEM | 37 | 5 | 0.1 | 10 | 1 | % | 1 | % |  |  |  |  | No | [8 empty] | MDA-MB-231 | 75000 | cells | 26774194 | NPs/cell | ICP-MS
32.Jain et al., 2014 | 10.1016/j.radonc.2013.12.013 | Au | spherical | 19.3 | 1.9 | [12 empty] | No | 2 | h | 12 | μM | DMEM | 37 | 5 | 0.1 | 10 | 1 | % | 1 | % |  |  |  |  | No | [8 empty] | MDA-MB-231 | 75000 | cells | 26612903 | NPs/cell | ICP-MS
32.Jain et al., 2014 | 10.1016/j.radonc.2013.12.013 | Au | spherical | 19.3 | 1.9 | [12 empty] | No | 4 | h | 12 | μM | DMEM | 37 | 5 | 0.1 | 10 | 1 | % | 1 | % |  |  |  |  | No | [8 empty] | MDA-MB-231 | 75000 | cells | 28709677 | NPs/cell | ICP-MS
32.Jain et al., 2014 | 10.1016/j.radonc.2013.12.013 | Au | spherical | 19.3 | 1.9 | [12 empty] | No | 6 | h | 12 | μM | DMEM | 37 | 5 | 0.1 | 10 | 1 | % | 1 | % |  |  |  |  | No | [8 empty] | MDA-MB-231 | 75000 | cells | 36129032 | NPs/cell | ICP-MS
32.Jain et al., 2014 | 10.1016/j.radonc.2013.12.013 | Au | spherical | 19.3 | 1.9 | [12 empty] | No | 24 | h | 12 | μM | DMEM | 37 | 5 | 0.1 | 10 | 1 | % | 1 | % |  |  |  |  | No | [8 empty] | MDA-MB-231 | 75000 | cells | 69838710 | NPs/cell | ICP-MS
32.Jain et al., 2014 | 10.1016/j.radonc.2013.12.013 | Au | spherical | 19.3 | 1.9 | [12 empty] | No | 1 | h | 12 | μM | MEM | 37 | 5 | 0.1 | 10 | 1 | % | 1 | % |  |  |  |  | No | [8 empty] | L132 | 75000 | cells | 20806452 | NPs/cell | ICP-MS
32.Jain et al., 2014 | 10.1016/j.radonc.2013.12.013 | Au | spherical | 19.3 | 1.9 | [12 empty] | No | 2 | h | 12 | μM | MEM | 37 | 5 | 0.1 | 10 | 1 | % | 1 | % |  |  |  |  | No | [8 empty] | L132 | 75000 | cells | 19677419 | NPs/cell | ICP-MS
32.Jain et al., 2014 | 10.1016/j.radonc.2013.12.013 | Au | spherical | 19.3 | 1.9 | [12 empty] | No | 4 | h | 12 | μM | MEM | 37 | 5 | 0.1 | 10 | 1 | % | 1 | % |  |  |  |  | No | [8 empty] | L132 | 75000 | cells | 24677419 | NPs/cell | ICP-MS
32.Jain et al., 2014 | 10.1016/j.radonc.2013.12.013 | Au | spherical | 19.3 | 1.9 | [12 empty] | No | 6 | h | 12 | μM | MEM | 37 | 5 | 0.1 | 10 | 1 | % | 1 | % |  |  |  |  | No | [8 empty] | L132 | 75000 | cells | 26451613 | NPs/cell | ICP-MS
32.Jain et al., 2014 | 10.1016/j.radonc.2013.12.013 | Au | spherical | 19.3 | 1.9 | [12 empty] | No | 24 | h | 12 | μM | MEM | 37 | 5 | 0.1 | 10 | 1 | % | 1 | % |  |  |  |  | No | [8 empty] | L132 | 75000 | cells | 55161290 | NPs/cell | ICP-MS
32.Jain et al., 2014 | 10.1016/j.radonc.2013.12.013 | Au | spherical | 19.3 | 1.9 | [12 empty] | No | 24 | h | 12 | μM | RPMI 1640 | 37 | 5 | 21 | 10 | 1 | % | 1 | % |  |  |  |  | No | [8 empty] | DU145 | 75000 | cells | 160000000 | NPs/cell | ICP-MS
32.Jain et al., 2014 | 10.1016/j.radonc.2013.12.013 | Au | spherical | 19.3 | 1.9 | [12 empty] | No | 24 | h | 12 | μM | DMEM | 37 | 5 | 21 | 10 | 1 | % | 1 | % |  |  |  |  | No | [8 empty] | MDA-MB-232 | 75000 | cells | 132000000 | NPs/cell | ICP-MS
32.Jain et al., 2014 | 10.1016/j.radonc.2013.12.013 | Au | spherical | 19.3 | 1.9 | [12 empty] | No | 24 | h | 12 | μM | MEM | 37 | 5 | 21 | 10 | 1 | % | 1 | % |  |  |  |  | No | [8 empty] | L132 | 75000 | cells | 100000000 | NPs/cell | ICP-MS
32.Jain et al., 2014 | 10.1016/j.radonc.2013.12.013 | Au | spherical | 19.3 | 1.9 | [12 empty] | No | 24 | h | 12 | μM | DMEM | 37 | 5 | 1 | 10 | 1 | % | 1 | % |  |  |  |  | No | [8 empty] | MDA-MB-232 | 75000 | cells | 114000000 | NPs/cell | ICP-MS
33.Gu et al., 2009 | 10.1016/j.taap.2009.03.009 | Au | spherical | 19.3 | 3.7 | [12 empty] | MPA-PEG | 4 | h | 100 | μM | DMEM | 37 | 5 |  | 10 | [8 empty] | No | [8 empty] | HeLa | 100000 | cells/well | 509643.7 | NPs/cell | ICP-MS
33.Gu et al., 2009 | 10.1016/j.taap.2009.03.009 | Au | spherical | 19.3 | 3.7 | [12 empty] | MPA-PEG | 8 | h | 100 | μM | DMEM | 37 | 5 |  | 10 | [8 empty] | No | [8 empty] | HeLa | 100000 | cells/well | 1939221 | NPs/cell | ICP-MS
33.Gu et al., 2009 | 10.1016/j.taap.2009.03.009 | Au | spherical | 19.3 | 3.7 | [12 empty] | MPA-PEG | 12 | h | 100 | μM | DMEM | 37 | 5 |  | 10 | [8 empty] | No | [8 empty] | HeLa | 100000 | cells/well | 2744566 | NPs/cell | ICP-MS
33.Gu et al., 2009 | 10.1016/j.taap.2009.03.009 | Au | spherical | 19.3 | 3.7 | [12 empty] | MPA-PEG | 18 | h | 100 | μM | DMEM | 37 | 5 |  | 10 | [8 empty] | No | [8 empty] | HeLa | 100000 | cells/well | 3090139 | NPs/cell | ICP-MS
33.Gu et al., 2009 | 10.1016/j.taap.2009.03.009 | Au | spherical | 19.3 | 3.7 | [12 empty] | MPA-PEG | 24 | h | 100 | μM | DMEM | 37 | 5 |  | 10 | [8 empty] | No | [8 empty] | HeLa | 100000 | cells/well | 3304320 | NPs/cell | ICP-MS
33.Gu et al., 2009 | 10.1016/j.taap.2009.03.009 | Au | spherical | 19.3 | 3.7 | [12 empty] | MPA-PEG | 36 | h | 100 | μM | DMEM | 37 | 5 |  | 10 | [8 empty] | No | [8 empty] | HeLa | 100000 | cells/well | 3338405 | NPs/cell | ICP-MS
33.Gu et al., 2009 | 10.1016/j.taap.2009.03.009 | Au | spherical | 19.3 | 3.7 | [12 empty] | MPA-PEG | 48 | h | 100 | μM | DMEM | 37 | 5 |  | 10 | [8 empty] | No | [8 empty] | HeLa | 100000 | cells/well | 3364277 | NPs/cell | ICP-MS
33.Gu et al., 2009 | 10.1016/j.taap.2009.03.009 | Au | spherical | 19.3 | 3.7 | [12 empty] | MPA-PEG | 72 | h | 100 | μM | DMEM | 37 | 5 |  | 10 | [8 empty] | No | [8 empty] | HeLa | 100000 | cells/well | 3416020 | NPs/cell | ICP-MS
34.Mironava et al., 2010 | 10.3109/17435390903471463 | Au | spherical | 19.3 | 13 | [12 empty] | citrate | 3 | days | 142 | μg/ml | DMEM | 37 | 5 |  | 10 | 1 | % | 1 | % |  |  |  |  | No | [8 empty] | CF-31 | 2500 | cells/well | 128.8591 | NPs/vacuole | SEM
34.Mironava et al., 2010 | 10.3109/17435390903471463 | Au | spherical | 19.3 | 13 | [12 empty] | citrate | 6 | days | 142 | μg/ml | DMEM | 37 | 5 |  | 10 | 1 | % | 1 | % |  |  |  |  | No | [8 empty] | CF-31 | 2500 | cells/well | 171.8121 | NPs/vacuole | SEM
34.Mironava et al., 2010 | 10.3109/17435390903471463 | Au | spherical | 19.3 | 45 | [12 empty] | citrate | 3 | days | 20 | μg/ml | DMEM | 37 | 5 |  | 10 | 1 | % | 1 | % |  |  |  |  | No | [8 empty] | CF-31 | 2500 | cells/well | 24.16107 | NPs/vacuole | SEM
34.Mironava et al., 2010 | 10.3109/17435390903471463 | Au | spherical | 19.3 | 45 | [12 empty] | citrate | 6 | days | 20 | μg/ml | DMEM | 37 | 5 |  | 10 | 1 | % | 1 | % |  |  |  |  | No | [8 empty] | CF-31 | 2500 | cells/well | 34.00447 | NPs/vacuole | SEM
35.Yen et al., 2009 | 10.1002/smll.200900126 | Au | spherical | 19.3 | 2.81 | [10 empty] | -56.64 |  | No | 3 | h | 1 | ppm | DMEM | 37 | 5 |  | 10 | 1 | % | 1 | % |  |  |  |  | No | [8 empty] | J774 A1 | 50000 | cells/well | 0.001693 | ng/cell | UV-vis
35.Yen et al., 2009 | 10.1002/smll.200900126 | Au | spherical | 19.3 | 2.81 | [10 empty] | -56.64 |  | No | 6 | h | 1 | ppm | DMEM | 37 | 5 |  | 10 | 1 | % | 1 | % |  |  |  |  | No | [8 empty] | J774 A1 | 50000 | cells/well | 0.002912 | ng/cell | UV-vis
35.Yen et al., 2009 | 10.1002/smll.200900126 | Au | spherical | 19.3 | 2.81 | [10 empty] | -56.64 |  | No | 24 | h | 1 | ppm | DMEM | 37 | 5 |  | 10 | 1 | % | 1 | % |  |  |  |  | No | [8 empty] | J774 A1 | 50000 | cells/well | 0.003454 | ng/cell | UV-vis
35.Yen et al., 2009 | 10.1002/smll.200900126 | Au | spherical | 19.3 | 2.81 | [10 empty] | -56.64 |  | No | 48 | h | 1 | ppm | DMEM | 37 | 5 |  | 10 | 1 | % | 1 | % |  |  |  |  | No | [8 empty] | J774 A1 | 50000 | cells/well | 0.000542 | ng/cell | UV-vis
35.Yen et al., 2009 | 10.1002/smll.200900126 | Au | spherical | 19.3 | 2.81 | [10 empty] | -56.64 |  | No | 72 | h | 1 | ppm | DMEM | 37 | 5 |  | 10 | 1 | % | 1 | % |  |  |  |  | No | [8 empty] | J774 A1 | 50000 | cells/well | 0.000271 | ng/cell | UV-vis
35.Yen et al., 2009 | 10.1002/smll.200900126 | Au | spherical | 19.3 | 5.52 | [10 empty] | -60.85 |  | No | 3 | h | 1 | ppm | DMEM | 37 | 5 |  | 10 | 1 | % | 1 | % |  |  |  |  | No | [8 empty] | J774 A1 | 50000 | cells/well | 0.003657 | ng/cell | UV-vis
35.Yen et al., 2009 | 10.1002/smll.200900126 | Au | spherical | 19.3 | 5.52 | [10 empty] | -60.85 |  | No | 6 | h | 1 | ppm | DMEM | 37 | 5 |  | 10 | 1 | % | 1 | % |  |  |  |  | No | [8 empty] | J774 A1 | 50000 | cells/well | 0.010903 | ng/cell | UV-vis
35.Yen et al., 2009 | 10.1002/smll.200900126 | Au | spherical | 19.3 | 5.52 | [10 empty] | -60.85 |  | No | 24 | h | 1 | ppm | DMEM | 37 | 5 |  | 10 | 1 | % | 1 | % |  |  |  |  | No | [8 empty] | J774 A1 | 50000 | cells/well | 0.008262 | ng/cell | UV-vis
35.Yen et al., 2009 | 10.1002/smll.200900126 | Au | spherical | 19.3 | 5.52 | [10 empty] | -60.85 |  | No | 48 | h | 1 | ppm | DMEM | 37 | 5 |  | 10 | 1 | % | 1 | % |  |  |  |  | No | [8 empty] | J774 A1 | 50000 | cells/well | 0.001625 | ng/cell | UV-vis
35.Yen et al., 2009 | 10.1002/smll.200900126 | Au | spherical | 19.3 | 5.52 | [10 empty] | -60.85 |  | No | 72 | h | 1 | ppm | DMEM | 37 | 5 |  | 10 | 1 | % | 1 | % |  |  |  |  | No | [8 empty] | J774 A1 | 50000 | cells/well | 0.00088 | ng/cell | UV-vis
35.Yen et al., 2009 | 10.1002/smll.200900126 | Au | spherical | 19.3 | 38.05 | [10 empty] | -78.81 |  | No | 3 | h | 1 | ppm | DMEM | 37 | 5 |  | 10 | 1 | % | 1 | % |  |  |  |  | No | [8 empty] | J774 A1 | 50000 | cells/well | 0.005688 | ng/cell | UV-vis
35.Yen et al., 2009 | 10.1002/smll.200900126 | Au | spherical | 19.3 | 38.05 | [10 empty] | -78.81 |  | No | 6 | h | 1 | ppm | DMEM | 37 | 5 |  | 10 | 1 | % | 1 | % |  |  |  |  | No | [8 empty] | J774 A1 | 50000 | cells/well | 0.011716 | ng/cell | UV-vis
35.Yen et al., 2009 | 10.1002/smll.200900126 | Au | spherical | 19.3 | 38.05 | [10 empty] | -78.81 |  | No | 24 | h | 1 | ppm | DMEM | 37 | 5 |  | 10 | 1 | % | 1 | % |  |  |  |  | No | [8 empty] | J774 A1 | 50000 | cells/well | 0.005282 | ng/cell | UV-vis
35.Yen et al., 2009 | 10.1002/smll.200900126 | Au | spherical | 19.3 | 38.05 | [10 empty] | -78.81 |  | No | 48 | h | 1 | ppm | DMEM | 37 | 5 |  | 10 | 1 | % | 1 | % |  |  |  |  | No | [8 empty] | J774 A1 | 50000 | cells/well | 0.001828 | ng/cell | UV-vis
35.Yen et al., 2009 | 10.1002/smll.200900126 | Au | spherical | 19.3 | 38.05 | [10 empty] | -78.81 |  | No | 72 | h | 1 | ppm | DMEM | 37 | 5 |  | 10 | 1 | % | 1 | % |  |  |  |  | No | [8 empty] | J774 A1 | 50000 | cells/well | 0.000474 | ng/cell | UV-vis
35.Yen et al., 2009 | 10.1002/smll.200900126 | Au | spherical | 19.3 | 2.81 | [10 empty] | -56.64 |  | No | 3 | h | 10 | ppm | DMEM | 37 | 5 |  | 10 | 1 | % | 1 | % |  |  |  |  | No | [8 empty] | J774 A1 | 50000 | cells/well | 0.00559 | ng/cell | UV-vis
35.Yen et al., 2009 | 10.1002/smll.200900126 | Au | spherical | 19.3 | 2.81 | [10 empty] | -56.64 |  | No | 6 | h | 10 | ppm | DMEM | 37 | 5 |  | 10 | 1 | % | 1 | % |  |  |  |  | No | [8 empty] | J774 A1 | 50000 | cells/well | 0.007686 | ng/cell | UV-vis
35.Yen et al., 2009 | 10.1002/smll.200900126 | Au | spherical | 19.3 | 2.81 | [10 empty] | -56.64 |  | No | 24 | h | 10 | ppm | DMEM | 37 | 5 |  | 10 | 1 | % | 1 | % |  |  |  |  | No | [8 empty] | J774 A1 | 50000 | cells/well | 0.028297 | ng/cell | UV-vis
35.Yen et al., 2009 | 10.1002/smll.200900126 | Au | spherical | 19.3 | 2.81 | [10 empty] | -56.64 |  | No | 48 | h | 10 | ppm | DMEM | 37 | 5 |  | 10 | 1 | % | 1 | % |  |  |  |  | No | [8 empty] | J774 A1 | 50000 | cells/well | 0.0269 | ng/cell | UV-vis
35.Yen et al., 2009 | 10.1002/smll.200900126 | Au | spherical | 19.3 | 2.81 | [10 empty] | -56.64 |  | No | 72 | h | 10 | ppm | DMEM | 37 | 5 |  | 10 | 1 | % | 1 | % |  |  |  |  | No | [8 empty] | J774 A1 | 50000 | cells/well | 0.039127 | ng/cell | UV-vis
35.Yen et al., 2009 | 10.1002/smll.200900126 | Au | spherical | 19.3 | 5.52 | [10 empty] | -60.85 |  | No | 3 | h | 10 | ppm | DMEM | 37 | 5 |  | 10 | 1 | % | 1 | % |  |  |  |  | No | [8 empty] | J774 A1 | 50000 | cells/well | 0.008384 | ng/cell | UV-vis
35.Yen et al., 2009 | 10.1002/smll.200900126 | Au | spherical | 19.3 | 5.52 | [10 empty] | -60.85 |  | No | 6 | h | 10 | ppm | DMEM | 37 | 5 |  | 10 | 1 | % | 1 | % |  |  |  |  | No | [8 empty] | J774 A1 | 50000 | cells/well | 0.012227 | ng/cell | UV-vis
35.Yen et al., 2009 | 10.1002/smll.200900126 | Au | spherical | 19.3 | 5.52 | [10 empty] | -60.85 |  | No | 24 | h | 10 | ppm | DMEM | 37 | 5 |  | 10 | 1 | % | 1 | % |  |  |  |  | No | [8 empty] | J774 A1 | 50000 | cells/well | 0.066725 | ng/cell | UV-vis
35.Yen et al., 2009 | 10.1002/smll.200900126 | Au | spherical | 19.3 | 5.52 | [10 empty] | -60.85 |  | No | 48 | h | 10 | ppm | DMEM | 37 | 5 |  | 10 | 1 | % | 1 | % |  |  |  |  | No | [8 empty] | J774 A1 | 50000 | cells/well | 0.041572 | ng/cell | UV-vis
35.Yen et al., 2009 | 10.1002/smll.200900126 | Au | spherical | 19.3 | 5.52 | [10 empty] | -60.85 |  | No | 72 | h | 10 | ppm | DMEM | 37 | 5 |  | 10 | 1 | % | 1 | % |  |  |  |  | No | [8 empty] | J774 A1 | 50000 | cells/well | 0.032838 | ng/cell | UV-vis
35.Yen et al., 2009 | 10.1002/smll.200900126 | Au | spherical | 19.3 | 38.05 | [10 empty] | -78.81 |  | No | 3 | h | 10 | ppm | DMEM | 37 | 5 |  | 10 | 1 | % | 1 | % |  |  |  |  | No | [8 empty] | J774 A1 | 50000 | cells/well | 0.031092 | ng/cell | UV-vis
35.Yen et al., 2009 | 10.1002/smll.200900126 | Au | spherical | 19.3 | 38.05 | [10 empty] | -78.81 |  | No | 6 | h | 10 | ppm | DMEM | 37 | 5 |  | 10 | 1 | % | 1 | % |  |  |  |  | No | [8 empty] | J774 A1 | 50000 | cells/well | 0.050655 | ng/cell | UV-vis
35.Yen et al., 2009 | 10.1002/smll.200900126 | Au | spherical | 19.3 | 38.05 | [10 empty] | -78.81 |  | No | 24 | h | 10 | ppm | DMEM | 37 | 5 |  | 10 | 1 | % | 1 | % |  |  |  |  | No | [8 empty] | J774 A1 | 50000 | cells/well | 0.080699 | ng/cell | UV-vis
35.Yen et al., 2009 | 10.1002/smll.200900126 | Au | spherical | 19.3 | 38.05 | [10 empty] | -78.81 |  | No | 48 | h | 10 | ppm | DMEM | 37 | 5 |  | 10 | 1 | % | 1 | % |  |  |  |  | No | [8 empty] | J774 A1 | 50000 | cells/well | 0.057642 | ng/cell | UV-vis
35.Yen et al., 2009 | 10.1002/smll.200900126 | Au | spherical | 19.3 | 38.05 | [10 empty] | -78.81 |  | No | 72 | h | 10 | ppm | DMEM | 37 | 5 |  | 10 | 1 | % | 1 | % |  |  |  |  | No | [8 empty] | J774 A1 | 50000 | cells/well | 0.12262 | ng/cell | UV-vis
35.Yen et al., 2009 | 10.1002/smll.200900126 | Ag | spherical | 10.501 | 3.08 | [10 empty] | 13.69 |  | No | 3 | h | 1 | ppm | DMEM | 37 | 5 |  | 10 | 1 | % | 1 | % |  |  |  |  | No | [8 empty] | J774 A1 | 50000 | cells/well | 0.013381 | ng/cell | UV-vis
35.Yen et al., 2009 | 10.1002/smll.200900126 | Ag | spherical | 10.501 | 3.08 | [10 empty] | 13.69 |  | No | 6 | h | 1 | ppm | DMEM | 37 | 5 |  | 10 | 1 | % | 1 | % |  |  |  |  | No | [8 empty] | J774 A1 | 50000 | cells/well | 0.010937 | ng/cell | UV-vis
35.Yen et al., 2009 | 10.1002/smll.200900126 | Ag | spherical | 10.501 | 3.08 | [10 empty] | 13.69 |  | No | 24 | h | 1 | ppm | DMEM | 37 | 5 |  | 10 | 1 | % | 1 | % |  |  |  |  | No | [8 empty] | J774 A1 | 50000 | cells/well | 0.0011 | ng/cell | UV-vis
35.Yen et al., 2009 | 10.1002/smll.200900126 | Ag | spherical | 10.501 | 3.08 | [10 empty] | 13.69 |  | No | 48 | h | 1 | ppm | DMEM | 37 | 5 |  | 10 | 1 | % | 1 | % |  |  |  |  | No | [8 empty] | J774 A1 | 50000 | cells/well | 0.001222 | ng/cell | UV-vis
35.Yen et al., 2009 | 10.1002/smll.200900126 | Ag | spherical | 10.501 | 3.08 | [10 empty] | 13.69 |  | No | 72 | h | 1 | ppm | DMEM | 37 | 5 |  | 10 | 1 | % | 1 | % |  |  |  |  | No | [8 empty] | J774 A1 | 50000 | cells/well | 0.000611 | ng/cell | UV-vis
35.Yen et al., 2009 | 10.1002/smll.200900126 | Ag | spherical | 10.501 | 5.75 | [10 empty] | 15.43 |  | No | 3 | h | 1 | ppm | DMEM | 37 | 5 |  | 10 | 1 | % | 1 | % |  |  |  |  | No | [8 empty] | J774 A1 | 50000 | cells/well | 0.020041 | ng/cell | UV-vis
35.Yen et al., 2009 | 10.1002/smll.200900126 | Ag | spherical | 10.501 | 5.75 | [10 empty] | 15.43 |  | No | 6 | h | 1 | ppm | DMEM | 37 | 5 |  | 10 | 1 | % | 1 | % |  |  |  |  | No | [8 empty] | J774 A1 | 50000 | cells/well | 0.010509 | ng/cell | UV-vis
35.Yen et al., 2009 | 10.1002/smll.200900126 | Ag | spherical | 10.501 | 5.75 | [10 empty] | 15.43 |  | No | 24 | h | 1 | ppm | DMEM | 37 | 5 |  | 10 | 1 | % | 1 | % |  |  |  |  | No | [8 empty] | J774 A1 | 50000 | cells/well | 0.001527 | ng/cell | UV-vis
35.Yen et al., 2009 | 10.1002/smll.200900126 | Ag | spherical | 10.501 | 5.75 | [10 empty] | 15.43 |  | No | 48 | h | 1 | ppm | DMEM | 37 | 5 |  | 10 | 1 | % | 1 | % |  |  |  |  | No | [8 empty] | J774 A1 | 50000 | cells/well | 0.00165 | ng/cell | UV-vis
35.Yen et al., 2009 | 10.1002/smll.200900126 | Ag | spherical | 10.501 | 5.75 | [10 empty] | 15.43 |  | No | 72 | h | 1 | ppm | DMEM | 37 | 5 |  | 10 | 1 | % | 1 | % |  |  |  |  | No | [8 empty] | J774 A1 | 50000 | cells/well | 0.000672 | ng/cell | UV-vis
35.Yen et al., 2009 | 10.1002/smll.200900126 | Ag | spherical | 10.501 | 24.85 | [10 empty] | 5.35 |  | No | 3 | h | 1 | ppm | DMEM | 37 | 5 |  | 10 | 1 | % | 1 | % |  |  |  |  | No | [8 empty] | J774 A1 | 50000 | cells/well | 0.018452 | ng/cell | UV-vis
35.Yen et al., 2009 | 10.1002/smll.200900126 | Ag | spherical | 10.501 | 24.85 | [10 empty] | 5.35 |  | No | 6 | h | 1 | ppm | DMEM | 37 | 5 |  | 10 | 1 | % | 1 | % |  |  |  |  | No | [8 empty] | J774 A1 | 50000 | cells/well | 0.010081 | ng/cell | UV-vis
35.Yen et al., 2009 | 10.1002/smll.200900126 | Ag | spherical | 10.501 | 24.85 | [10 empty] | 5.35 |  | No | 24 | h | 1 | ppm | DMEM | 37 | 5 |  | 10 | 1 | % | 1 | % |  |  |  |  | No | [8 empty] | J774 A1 | 50000 | cells/well | 0.000489 | ng/cell | UV-vis
35.Yen et al., 2009 | 10.1002/smll.200900126 | Ag | spherical | 10.501 | 24.85 | [10 empty] | 5.35 |  | No | 48 | h | 1 | ppm | DMEM | 37 | 5 |  | 10 | 1 | % | 1 | % |  |  |  |  | No | [8 empty] | J774 A1 | 50000 | cells/well | 0.001039 | ng/cell | UV-vis
35.Yen et al., 2009 | 10.1002/smll.200900126 | Ag | spherical | 10.501 | 24.85 | [10 empty] | 5.35 |  | No | 72 | h | 1 | ppm | DMEM | 37 | 5 |  | 10 | 1 | % | 1 | % |  |  |  |  | No | [8 empty] | J774 A1 | 50000 | cells/well | 0.001466 | ng/cell | UV-vis
35.Yen et al., 2009 | 10.1002/smll.200900126 | Ag | spherical | 10.501 | 3.08 | [10 empty] | 13.69 |  | No | 3 | h | 10 | ppm | DMEM | 37 | 5 |  | 10 | 1 | % | 1 | % |  |  |  |  | No | [8 empty] | J774 A1 | 50000 | cells/well | 0.025972 | ng/cell | UV-vis
35.Yen et al., 2009 | 10.1002/smll.200900126 | Ag | spherical | 10.501 | 3.08 | [10 empty] | 13.69 |  | No | 6 | h | 10 | ppm | DMEM | 37 | 5 |  | 10 | 1 | % | 1 | % |  |  |  |  | No | [8 empty] | J774 A1 | 50000 | cells/well | 0.016673 | ng/cell | UV-vis
35.Yen et al., 2009 | 10.1002/smll.200900126 | Ag | spherical | 10.501 | 3.08 | [10 empty] | 13.69 |  | No | 24 | h | 10 | ppm | DMEM | 37 | 5 |  | 10 | 1 | % | 1 | % |  |  |  |  | No | [8 empty] | J774 A1 | 50000 | cells/well | 0.002886 | ng/cell | UV-vis
35.Yen et al., 2009 | 10.1002/smll.200900126 | Ag | spherical | 10.501 | 3.08 | [10 empty] | 13.69 |  | No | 48 | h | 10 | ppm | DMEM | 37 | 5 |  | 10 | 1 | % | 1 | % |  |  |  |  | No | [8 empty] | J774 A1 | 50000 | cells/well | 0.000641 | ng/cell | UV-vis
35.Yen et al., 2009 | 10.1002/smll.200900126 | Ag | spherical | 10.501 | 3.08 | [10 empty] | 13.69 |  | No | 72 | h | 10 | ppm | DMEM | 37 | 5 |  | 10 | 1 | % | 1 | % |  |  |  |  | No | [8 empty] | J774 A1 | 50000 | cells/well | 0.000962 | ng/cell | UV-vis
35.Yen et al., 2009 | 10.1002/smll.200900126 | Ag | spherical | 10.501 | 5.75 | [10 empty] | 15.43 |  | No | 3 | h | 10 | ppm | DMEM | 37 | 5 |  | 10 | 1 | % | 1 | % |  |  |  |  | No | [8 empty] | J774 A1 | 50000 | cells/well | 0.029499 | ng/cell | UV-vis
35.Yen et al., 2009 | 10.1002/smll.200900126 | Ag | spherical | 10.501 | 5.75 | [10 empty] | 15.43 |  | No | 6 | h | 10 | ppm | DMEM | 37 | 5 |  | 10 | 1 | % | 1 | % |  |  |  |  | No | [8 empty] | J774 A1 | 50000 | cells/well | 0.025331 | ng/cell | UV-vis
35.Yen et al., 2009 | 10.1002/smll.200900126 | Ag | spherical | 10.501 | 5.75 | [10 empty] | 15.43 |  | No | 24 | h | 10 | ppm | DMEM | 37 | 5 |  | 10 | 1 | % | 1 | % |  |  |  |  | No | [8 empty] | J774 A1 | 50000 | cells/well | 0.009619 | ng/cell | UV-vis
35.Yen et al., 2009 | 10.1002/smll.200900126 | Ag | spherical | 10.501 | 5.75 | [10 empty] | 15.43 |  | No | 48 | h | 10 | ppm | DMEM | 37 | 5 |  | 10 | 1 | % | 1 | % |  |  |  |  | No | [8 empty] | J774 A1 | 50000 | cells/well | 0.004489 | ng/cell | UV-vis
35.Yen et al., 2009 | 10.1002/smll.200900126 | Ag | spherical | 10.501 | 5.75 | [10 empty] | 15.43 |  | No | 72 | h | 10 | ppm | DMEM | 37 | 5 |  | 10 | 1 | % | 1 | % |  |  |  |  | No | [8 empty] | J774 A1 | 50000 | cells/well | 0.001283 | ng/cell | UV-vis
35.Yen et al., 2009 | 10.1002/smll.200900126 | Ag | spherical | 10.501 | 24.85 | [10 empty] | 5.35 |  | No | 3 | h | 10 | ppm | DMEM | 37 | 5 |  | 10 | 1 | % | 1 | % |  |  |  |  | No | [8 empty] | J774 A1 | 50000 | cells/well | 0.027896 | ng/cell | UV-vis
35.Yen et al., 2009 | 10.1002/smll.200900126 | Ag | spherical | 10.501 | 24.85 | [10 empty] | 5.35 |  | No | 6 | h | 10 | ppm | DMEM | 37 | 5 |  | 10 | 1 | % | 1 | % |  |  |  |  | No | [8 empty] | J774 A1 | 50000 | cells/well | 0.028537 | ng/cell | UV-vis
35.Yen et al., 2009 | 10.1002/smll.200900126 | Ag | spherical | 10.501 | 24.85 | [10 empty] | 5.35 |  | No | 24 | h | 10 | ppm | DMEM | 37 | 5 |  | 10 | 1 | % | 1 | % |  |  |  |  | No | [8 empty] | J774 A1 | 50000 | cells/well | 0.007695 | ng/cell | UV-vis
35.Yen et al., 2009 | 10.1002/smll.200900126 | Ag | spherical | 10.501 | 24.85 | [10 empty] | 5.35 |  | No | 48 | h | 10 | ppm | DMEM | 37 | 5 |  | 10 | 1 | % | 1 | % |  |  |  |  | No | [8 empty] | J774 A1 | 50000 | cells/well | 0.003527 | ng/cell | UV-vis
35.Yen et al., 2009 | 10.1002/smll.200900126 | Ag | spherical | 10.501 | 24.85 | [10 empty] | 5.35 |  | No | 72 | h | 10 | ppm | DMEM | 37 | 5 |  | 10 | 1 | % | 1 | % |  |  |  |  | No | [8 empty] | J774 A1 | 50000 | cells/well | 0.002244 | ng/cell | UV-vis
36.Coulter et al., 2012 | 10.2147/IJN.S31751 | Au | spherical | 19.3 | 2.2 | [12 empty] | No | 1 | h | 2.4 | μM | DMEM | 37 | 5 |  | 10 | 1 | % | 1 | % |  |  |  |  | No | [8 empty] | MDA-MB-231 | 75000 | cells | 54957507 | NPs/cell | ICP-AES
36.Coulter et al., 2012 | 10.2147/IJN.S31751 | Au | spherical | 19.3 | 2.2 | [12 empty] | No | 2 | h | 2.4 | μM | DMEM | 37 | 5 |  | 10 | 1 | % | 1 | % |  |  |  |  | No | [8 empty] | MDA-MB-231 | 75000 | cells | 77620397 | NPs/cell | ICP-AES
36.Coulter et al., 2012 | 10.2147/IJN.S31751 | Au | spherical | 19.3 | 2.2 | [12 empty] | No | 4 | h | 2.4 | μM | DMEM | 37 | 5 |  | 10 | 1 | % | 1 | % |  |  |  |  | No | [8 empty] | MDA-MB-231 | 75000 | cells | 87252125 | NPs/cell | ICP-AES
36.Coulter et al., 2012 | 10.2147/IJN.S31751 | Au | spherical | 19.3 | 2.2 | [12 empty] | No | 6 | h | 2.4 | μM | DMEM | 37 | 5 |  | 10 | 1 | % | 1 | % |  |  |  |  | No | [8 empty] | MDA-MB-231 | 75000 | cells | 121000000 | NPs/cell | ICP-AES
36.Coulter et al., 2012 | 10.2147/IJN.S31751 | Au | spherical | 19.3 | 2.2 | [12 empty] | No | 24 | h | 2.4 | μM | DMEM | 37 | 5 |  | 10 | 1 | % | 1 | % |  |  |  |  | No | [8 empty] | MDA-MB-231 | 75000 | cells | 74220963 | NPs/cell | ICP-AES
36.Coulter et al., 2012 | 10.2147/IJN.S31751 | Au | spherical | 19.3 | 2.2 | [12 empty] | No | 1 | h | 12 | μM | DMEM | 37 | 5 |  | 10 | 1 | % | 1 | % |  |  |  |  | No | [8 empty] | MDA-MB-231 | 75000 | cells | 26628895 | NPs/cell | ICP-AES
36.Coulter et al., 2012 | 10.2147/IJN.S31751 | Au | spherical | 19.3 | 2.2 | [12 empty] | No | 2 | h | 12 | μM | DMEM | 37 | 5 |  | 10 | 1 | % | 1 | % |  |  |  |  | No | [8 empty] | MDA-MB-231 | 75000 | cells | 47592068 | NPs/cell | ICP-AES
36.Coulter et al., 2012 | 10.2147/IJN.S31751 | Au | spherical | 19.3 | 2.2 | [12 empty] | No | 4 | h | 12 | μM | DMEM | 37 | 5 |  | 10 | 1 | % | 1 | % |  |  |  |  | No | [8 empty] | MDA-MB-231 | 75000 | cells | 87818697 | NPs/cell | ICP-AES
36.Coulter et al., 2012 | 10.2147/IJN.S31751 | Au | spherical | 19.3 | 2.2 | [12 empty] | No | 6 | h | 12 | μM | DMEM | 37 | 5 |  | 10 | 1 | % | 1 | % |  |  |  |  | No | [8 empty] | MDA-MB-231 | 75000 | cells | 115000000 | NPs/cell | ICP-AES
36.Coulter et al., 2012 | 10.2147/IJN.S31751 | Au | spherical | 19.3 | 2.2 | [12 empty] | No | 24 | h | 12 | μM | DMEM | 37 | 5 |  | 10 | 1 | % | 1 | % |  |  |  |  | No | [8 empty] | MDA-MB-231 | 75000 | cells | 129000000 | NPs/cell | ICP-AES
36.Coulter et al., 2012 | 10.2147/IJN.S31751 | Au | spherical | 19.3 | 2.2 | [12 empty] | No | 1 | h | 2.4 | μM | RPMI 1640 | 37 | 5 |  | 10 | 1 | % | 1 | % |  |  |  |  | No | [8 empty] | DU145 | 75000 | cells | 44954128 | NPs/cell | ICP-AES
36.Coulter et al., 2012 | 10.2147/IJN.S31751 | Au | spherical | 19.3 | 2.2 | [12 empty] | No | 2 | h | 2.4 | μM | RPMI 1640 | 37 | 5 |  | 10 | 1 | % | 1 | % |  |  |  |  | No | [8 empty] | DU145 | 75000 | cells | 71559633 | NPs/cell | ICP-AES
36.Coulter et al., 2012 | 10.2147/IJN.S31751 | Au | spherical | 19.3 | 2.2 | [12 empty] | No | 4 | h | 2.4 | μM | RPMI 1640 | 37 | 5 |  | 10 | 1 | % | 1 | % |  |  |  |  | No | [8 empty] | DU145 | 75000 | cells | 80275229 | NPs/cell | ICP-AES
36.Coulter et al., 2012 | 10.2147/IJN.S31751 | Au | spherical | 19.3 | 2.2 | [12 empty] | No | 6 | h | 2.4 | μM | RPMI 1640 | 37 | 5 |  | 10 | 1 | % | 1 | % |  |  |  |  | No | [8 empty] | DU145 | 75000 | cells | 91743119 | NPs/cell | ICP-AES
36.Coulter et al., 2012 | 10.2147/IJN.S31751 | Au | spherical | 19.3 | 2.2 | [12 empty] | No | 24 | h | 2.4 | μM | RPMI 1640 | 37 | 5 |  | 10 | 1 | % | 1 | % |  |  |  |  | No | [8 empty] | DU145 | 75000 | cells | 101000000 | NPs/cell | ICP-AES
36.Coulter et al., 2012 | 10.2147/IJN.S31751 | Au | spherical | 19.3 | 2.2 | [12 empty] | No | 1 | h | 12 | μM | RPMI 1640 | 37 | 5 |  | 10 | 1 | % | 1 | % |  |  |  |  | No | [8 empty] | DU145 | 75000 | cells | 89908257 | NPs/cell | ICP-AES
36.Coulter et al., 2012 | 10.2147/IJN.S31751 | Au | spherical | 19.3 | 2.2 | [12 empty] | No | 2 | h | 12 | μM | RPMI 1640 | 37 | 5 |  | 10 | 1 | % | 1 | % |  |  |  |  | No | [8 empty] | DU145 | 75000 | cells | 139000000 | NPs/cell | ICP-AES
36.Coulter et al., 2012 | 10.2147/IJN.S31751 | Au | spherical | 19.3 | 2.2 | [12 empty] | No | 4 | h | 12 | μM | RPMI 1640 | 37 | 5 |  | 10 | 1 | % | 1 | % |  |  |  |  | No | [8 empty] | DU145 | 75000 | cells | 159000000 | NPs/cell | ICP-AES
36.Coulter et al., 2012 | 10.2147/IJN.S31751 | Au | spherical | 19.3 | 2.2 | [12 empty] | No | 6 | h | 12 | μM | RPMI 1640 | 37 | 5 |  | 10 | 1 | % | 1 | % |  |  |  |  | No | [8 empty] | DU145 | 75000 | cells | 165000000 | NPs/cell | ICP-AES
36.Coulter et al., 2012 | 10.2147/IJN.S31751 | Au | spherical | 19.3 | 2.2 | [12 empty] | No | 24 | h | 12 | μM | RPMI 1640 | 37 | 5 |  | 10 | 1 | % | 1 | % |  |  |  |  | No | [8 empty] | DU145 | 75000 | cells | 160000000 | NPs/cell | ICP-AES
36.Coulter et al., 2012 | 10.2147/IJN.S31751 | Au | spherical | 19.3 | 2.2 | [12 empty] | No | 1 | h | 2.4 | μM | MEM | 37 | 5 |  | 10 | 1 | % | 1 | % |  |  |  |  | No | [8 empty] | L132 | 75000 | cells | 14317673 | NPs/cell | ICP-AES
36.Coulter et al., 2012 | 10.2147/IJN.S31751 | Au | spherical | 19.3 | 2.2 | [12 empty] | No | 2 | h | 2.4 | μM | MEM | 37 | 5 |  | 10 | 1 | % | 1 | % |  |  |  |  | No | [8 empty] | L132 | 75000 | cells | 44295302 | NPs/cell | ICP-AES
36.Coulter et al., 2012 | 10.2147/IJN.S31751 | Au | spherical | 19.3 | 2.2 | [12 empty] | No | 4 | h | 2.4 | μM | MEM | 37 | 5 |  | 10 | 1 | % | 1 | % |  |  |  |  | No | [8 empty] | L132 | 75000 | cells | 32662192 | NPs/cell | ICP-AES
36.Coulter et al., 2012 | 10.2147/IJN.S31751 | Au | spherical | 19.3 | 2.2 | [12 empty] | No | 6 | h | 2.4 | μM | MEM | 37 | 5 |  | 10 | 1 | % | 1 | % |  |  |  |  | No | [8 empty] | L132 | 75000 | cells | 42058166 | NPs/cell | ICP-AES
36.Coulter et al., 2012 | 10.2147/IJN.S31751 | Au | spherical | 19.3 | 2.2 | [12 empty] | No | 24 | h | 2.4 | μM | MEM | 37 | 5 |  | 10 | 1 | % | 1 | % |  |  |  |  | No | [8 empty] | L132 | 75000 | cells | 57270694 | NPs/cell | ICP-AES
36.Coulter et al., 2012 | 10.2147/IJN.S31751 | Au | spherical | 19.3 | 2.2 | [12 empty] | No | 1 | h | 12 | μM | MEM | 37 | 5 |  | 10 | 1 | % | 1 | % |  |  |  |  | No | [8 empty] | L132 | 75000 | cells | 35346756 | NPs/cell | ICP-AES
36.Coulter et al., 2012 | 10.2147/IJN.S31751 | Au | spherical | 19.3 | 2.2 | [12 empty] | No | 2 | h | 12 | μM | MEM | 37 | 5 |  | 10 | 1 | % | 1 | % |  |  |  |  | No | [8 empty] | L132 | 75000 | cells | 64876957 | NPs/cell | ICP-AES
36.Coulter et al., 2012 | 10.2147/IJN.S31751 | Au | spherical | 19.3 | 2.2 | [12 empty] | No | 4 | h | 12 | μM | MEM | 37 | 5 |  | 10 | 1 | % | 1 | % |  |  |  |  | No | [8 empty] | L132 | 75000 | cells | 97091723 | NPs/cell | ICP-AES
36.Coulter et al., 2012 | 10.2147/IJN.S31751 | Au | spherical | 19.3 | 2.2 | [12 empty] | No | 6 | h | 12 | μM | MEM | 37 | 5 |  | 10 | 1 | % | 1 | % |  |  |  |  | No | [8 empty] | L132 | 75000 | cells | 117000000 | NPs/cell | ICP-AES
36.Coulter et al., 2012 | 10.2147/IJN.S31751 | Au | spherical | 19.3 | 2.2 | [12 empty] | No | 24 | h | 12 | μM | MEM | 37 | 5 |  | 10 | 1 | % | 1 | % |  |  |  |  | No | [8 empty] | L132 | 75000 | cells | 101000000 | NPs/cell | ICP-AES
37.Hsiao et al., 2016 | 10.1186/s12951-016-0203-z | TiO2 | spherical | 4.1 | 35 |  |  |  |  | 130 |  |  | water | DLS |  |  |  | alkali | 24 | h | 2 | μg/ml | MEM | 37 | 5 |  | 10 |  |  |  |  | 2 | mM |  |  | Yes | 100 | μg/ml | Yes | 5 | min |  |  |  | Neuro-2a | 18000 | cells/cm2 | 53.78973 | NPs/cell | SP-ICP-MS
37.Hsiao et al., 2016 | 10.1186/s12951-016-0203-z | TiO2 | spherical | 4.1 | 35 |  |  |  |  | 130 |  |  | water | DLS |  |  |  | alkali | 24 | h | 10 | μg/ml | MEM | 37 | 5 |  | 10 |  |  |  |  | 2 | mM |  |  | Yes | 100 | μg/ml | Yes | 5 | min |  |  |  | Neuro-2a | 18000 | cells/cm2 | 123.7164 | NPs/cell | SP-ICP-MS
37.Hsiao et al., 2016 | 10.1186/s12951-016-0203-z | TiO2 | spherical | 4.1 | 35 |  |  |  |  | 128 |  |  | MEM/FBS | DLS |  |  |  | alkali | 24 | h | 2 | μg/ml | MEM | 37 | 5 |  | 10 |  |  |  |  | 2 | mM |  |  | Yes | 100 | μg/ml | Yes | 5 | min |  |  |  | Neuro-2a | 18000 | cells/cm2 | 53.78973 | NPs/cell | SP-ICP-MS
37.Hsiao et al., 2016 | 10.1186/s12951-016-0203-z | TiO2 | spherical | 4.1 | 35 |  |  |  |  | 128 |  |  | MEM/FBS | DLS |  |  |  | alkali | 24 | h | 10 | μg/ml | MEM | 37 | 5 |  | 10 |  |  |  |  | 2 | mM |  |  | Yes | 100 | μg/ml | Yes | 5 | min |  |  |  | Neuro-2a | 18000 | cells/cm2 | 123.7164 | NPs/cell | SP-ICP-MS
37.Hsiao et al., 2016 | 10.1186/s12951-016-0203-z | Ag | spherical | 10.501 | 47 |  |  |  |  | 55 |  |  | water | DLS |  |  |  | citrate | 24 | h | 2 | μg/ml | MEM | 37 | 5 |  | 10 |  |  |  |  | 2 | mM |  |  | Yes | 100 | μg/ml | Yes | 5 | min |  |  |  | Neuro-2a | 18000 | cells/cm2 | 727.5591 | NPs/cell | SP-ICP-MS
37.Hsiao et al., 2016 | 10.1186/s12951-016-0203-z | Ag | spherical | 10.501 | 47 |  |  |  |  | 55 |  |  | water | DLS |  |  |  | citrate | 24 | h | 10 | μg/ml | MEM | 37 | 5 |  | 10 |  |  |  |  | 2 | mM |  |  | Yes | 100 | μg/ml | Yes | 5 | min |  |  |  | Neuro-2a | 18000 | cells/cm2 | 859.8425 | NPs/cell | SP-ICP-MS
37.Hsiao et al., 2016 | 10.1186/s12951-016-0203-z | Ag | spherical | 10.501 | 47 |  |  |  |  | 57 |  |  | MEM/FBS | DLS |  |  |  | citrate | 24 | h | 2 | μg/ml | MEM | 37 | 5 |  | 10 |  |  |  |  | 2 | mM |  |  | Yes | 100 | μg/ml | Yes | 5 | min |  |  |  | Neuro-2a | 18000 | cells/cm2 | 727.5591 | NPs/cell | SP-ICP-MS
37.Hsiao et al., 2016 | 10.1186/s12951-016-0203-z | Ag | spherical | 10.501 | 47 |  |  |  |  | 57 |  |  | MEM/FBS | DLS |  |  |  | citrate | 24 | h | 10 | μg/ml | MEM | 37 | 5 |  | 10 |  |  |  |  | 2 | mM |  |  | Yes | 100 | μg/ml | Yes | 5 | min |  |  |  | Neuro-2a | 18000 | cells/cm2 | 859.8425 | NPs/cell | SP-ICP-MS
37.Hsiao et al., 2016 | 10.1186/s12951-016-0203-z | Ag | spherical | 10.501 | 74 |  |  |  |  | 79 |  |  | water | DLS |  |  |  | citrate | 24 | h | 2 | μg/ml | MEM | 37 | 5 |  | 10 |  |  |  |  | 2 | mM |  |  | Yes | 100 | μg/ml | Yes | 5 | min |  |  |  | Neuro-2a | 18000 | cells/cm2 | 437.7953 | NPs/cell | SP-ICP-MS
37.Hsiao et al., 2016 | 10.1186/s12951-016-0203-z | Ag | spherical | 10.501 | 74 |  |  |  |  | 79 |  |  | water | DLS |  |  |  | citrate | 24 | h | 10 | μg/ml | MEM | 37 | 5 |  | 10 |  |  |  |  | 2 | mM |  |  | Yes | 100 | μg/ml | Yes | 5 | min |  |  |  | Neuro-2a | 18000 | cells/cm2 | 664.5669 | NPs/cell | SP-ICP-MS
37.Hsiao et al., 2016 | 10.1186/s12951-016-0203-z | Ag | spherical | 10.501 | 74 |  |  |  |  | 71 |  |  | MEM/FBS | DLS |  |  |  | citrate | 24 | h | 2 | μg/ml | MEM | 37 | 5 |  | 10 |  |  |  |  | 2 | mM |  |  | Yes | 100 | μg/ml | Yes | 5 | min |  |  |  | Neuro-2a | 18000 | cells/cm2 | 437.7953 | NPs/cell | SP-ICP-MS
37.Hsiao et al., 2016 | 10.1186/s12951-016-0203-z | Ag | spherical | 10.501 | 74 |  |  |  |  | 71 |  |  | MEM/FBS | DLS |  |  |  | citrate | 24 | h | 10 | μg/ml | MEM | 37 | 5 |  | 10 |  |  |  |  | 2 | mM |  |  | Yes | 100 | μg/ml | Yes | 5 | min |  |  |  | Neuro-2a | 18000 | cells/cm2 | 664.5669 | NPs/cell | SP-ICP-MS
38.Liu et al., 2010 | 10.3109/17435390.2010.483745 | Ag | spherical | 10.501 | 5.9 | [12 empty] | PVP | 6 | h | 1 | μg/ml | RPMI 1640 | 37 | 5 |  | 10 | 100 | IU/ml | 100 | IU/ml |  |  |  |  | Yes | 1 | g/l | Yes | 30 | min |  |  |  | HepG2 | 1000000 | cells/dish | 15.50847 | ng/10^4 cells | ICP-MS
38.Liu et al., 2010 | 10.3109/17435390.2010.483745 | Ag | spherical | 10.501 | 23.8 | [12 empty] | PVP | 6 | h | 1 | μg/ml | RPMI 1640 | 37 | 5 |  | 10 | 100 | IU/ml | 100 | IU/ml |  |  |  |  | Yes | 1 | g/l | Yes | 30 | min |  |  |  | HepG2 | 1000000 | cells/dish | 4.004237 | ng/10^4 cells | ICP-MS
38.Liu et al., 2010 | 10.3109/17435390.2010.483745 | Ag | spherical | 10.501 | 47.5 | [12 empty] | PVP | 6 | h | 1 | μg/ml | RPMI 1640 | 37 | 5 |  | 10 | 100 | IU/ml | 100 | IU/ml |  |  |  |  | Yes | 1 | g/l | Yes | 30 | min |  |  |  | HepG2 | 1000000 | cells/dish | 2.161017 | ng/10^4 cells | ICP-MS
38.Liu et al., 2010 | 10.3109/17435390.2010.483745 | Ag | spherical | 10.501 | 47.5 | [12 empty] | PVP | 6 | h | 1 | μg/ml | RPMI 1640 | 37 | 5 |  | 0 | 100 | IU/ml | 100 | IU/ml |  |  |  |  | Yes | 1 | g/l | Yes | 30 | min |  |  |  | HepG2 | 1000000 | cells/dish | 3.177966 | ng/10^4 cells | ICP-MS
39.Milic et al., 2014 | 10.1002/jat.3081 | Ag | spherical | 10.501 | [5 empty] | 52.8576 |  |  | water | DLS | 0.176 | -39.8 | water | No | 24 | h | 0.1 | mg/l | RPMI 1640 | 37 | 5 |  | 10 | 20 | IU/ml | 20 | mg/ml |  |  |  |  | Yes |  |  | Yes | [5 empty] | Pk15 | 2000000 | cells/ml/well | 0.373134 | μg/10^6 cells | ICP-MS
39.Milic et al., 2014 | 10.1002/jat.3081 | Ag | spherical | 10.501 | [5 empty] | 52.8576 |  |  | water | DLS | 0.176 | -39.8 | water | No | 24 | h | 0.5 | mg/l | RPMI 1640 | 37 | 5 |  | 10 | 20 | IU/ml | 20 | mg/ml |  |  |  |  | Yes |  |  | Yes | [5 empty] | Pk15 | 2000000 | cells/ml/well | 0.746269 | μg/10^6 cells | ICP-MS
39.Milic et al., 2014 | 10.1002/jat.3081 | Ag | spherical | 10.501 | [5 empty] | 52.8576 |  |  | water | DLS | 0.176 | -39.8 | water | No | 24 | h | 1 | mg/l | RPMI 1640 | 37 | 5 |  | 10 | 20 | IU/ml | 20 | mg/ml |  |  |  |  | Yes |  |  | Yes | [5 empty] | Pk15 | 2000000 | cells/ml/well | 1.492537 | μg/10^6 cells | ICP-MS
39.Milic et al., 2014 | 10.1002/jat.3081 | Ag | spherical | 10.501 | [5 empty] | 52.8576 |  |  | water | DLS | 0.176 | -39.8 | water | No | 24 | h | 3 | mg/l | RPMI 1640 | 37 | 5 |  | 10 | 20 | IU/ml | 20 | mg/ml |  |  |  |  | Yes |  |  | Yes | [5 empty] | Pk15 | 2000000 | cells/ml/well | 4.850746 | μg/10^6 cells | ICP-MS
39.Milic et al., 2014 | 10.1002/jat.3081 | Ag | spherical | 10.501 | [5 empty] | 52.8576 |  |  | water | DLS | 0.176 | -39.8 | water | No | 24 | h | 7 | mg/l | RPMI 1640 | 37 | 5 |  | 10 | 20 | IU/ml | 20 | mg/ml |  |  |  |  | Yes |  |  | Yes | [5 empty] | Pk15 | 2000000 | cells/ml/well | 19.21642 | μg/10^6 cells | ICP-MS
39.Milic et al., 2014 | 10.1002/jat.3081 | Ag | spherical | 10.501 | [5 empty] | 52.8576 |  |  | water | DLS | 0.176 | -39.8 | water | No | 24 | h | 10 | mg/l | RPMI 1640 | 37 | 5 |  | 10 | 20 | IU/ml | 20 | mg/ml |  |  |  |  | Yes |  |  | Yes | [5 empty] | Pk15 | 2000000 | cells/ml/well | 47.01493 | μg/10^6 cells | ICP-MS
39.Milic et al., 2014 | 10.1002/jat.3081 | Ag | spherical | 10.501 | [5 empty] | 52.8576 |  |  | water | DLS | 0.176 | -39.8 | water | No | 24 | h | 50 | mg/l | RPMI 1640 | 37 | 5 |  | 10 | 20 | IU/ml | 20 | mg/ml |  |  |  |  | Yes |  |  | Yes | [5 empty] | Pk15 | 2000000 | cells/ml/well | 209.0909 | μg/10^6 cells | ICP-MS
39.Milic et al., 2014 | 10.1002/jat.3081 | Ag | spherical | 10.501 | [5 empty] | 52.8576 |  |  | water | DLS | 0.176 | -39.8 | water | No | 24 | h | 100 | mg/l | RPMI 1640 | 37 | 5 |  | 10 | 20 | IU/ml | 20 | mg/ml |  |  |  |  | Yes |  |  | Yes | [5 empty] | Pk15 | 2000000 | cells/ml/well | 238.1818 | μg/10^6 cells | ICP-MS
39.Milic et al., 2014 | 10.1002/jat.3081 | Ag | spherical | 10.501 | [5 empty] | 343.5515 |  |  | RPMI/FBS | DLS | 0.478 | -18.8 | RPMI/FBS | No | 24 | h | 0.1 | mg/l | RPMI 1640 | 37 | 5 |  | 10 | 20 | IU/ml | 20 | mg/ml |  |  |  |  | Yes |  |  | Yes | [5 empty] | Pk15 | 2000000 | cells/ml/well | 0.373134 | μg/10^6 cells | ICP-MS
39.Milic et al., 2014 | 10.1002/jat.3081 | Ag | spherical | 10.501 | [5 empty] | 343.5515 |  |  | RPMI/FBS | DLS | 0.478 | -18.8 | RPMI/FBS | No | 24 | h | 0.5 | mg/l | RPMI 1640 | 37 | 5 |  | 10 | 20 | IU/ml | 20 | mg/ml |  |  |  |  | Yes |  |  | Yes | [5 empty] | Pk15 | 2000000 | cells/ml/well | 0.746269 | μg/10^6 cells | ICP-MS
39.Milic et al., 2014 | 10.1002/jat.3081 | Ag | spherical | 10.501 | [5 empty] | 343.5515 |  |  | RPMI/FBS | DLS | 0.478 | -18.8 | RPMI/FBS | No | 24 | h | 1 | mg/l | RPMI 1640 | 37 | 5 |  | 10 | 20 | IU/ml | 20 | mg/ml |  |  |  |  | Yes |  |  | Yes | [5 empty] | Pk15 | 2000000 | cells/ml/well | 1.492537 | μg/10^6 cells | ICP-MS
39.Milic et al., 2014 | 10.1002/jat.3081 | Ag | spherical | 10.501 | [5 empty] | 343.5515 |  |  | RPMI/FBS | DLS | 0.478 | -18.8 | RPMI/FBS | No | 24 | h | 3 | mg/l | RPMI 1640 | 37 | 5 |  | 10 | 20 | IU/ml | 20 | mg/ml |  |  |  |  | Yes |  |  | Yes | [5 empty] | Pk15 | 2000000 | cells/ml/well | 4.850746 | μg/10^6 cells | ICP-MS
39.Milic et al., 2014 | 10.1002/jat.3081 | Ag | spherical | 10.501 | [5 empty] | 343.5515 |  |  | RPMI/FBS | DLS | 0.478 | -18.8 | RPMI/FBS | No | 24 | h | 7 | mg/l | RPMI 1640 | 37 | 5 |  | 10 | 20 | IU/ml | 20 | mg/ml |  |  |  |  | Yes |  |  | Yes | [5 empty] | Pk15 | 2000000 | cells/ml/well | 19.21642 | μg/10^6 cells | ICP-MS
39.Milic et al., 2014 | 10.1002/jat.3081 | Ag | spherical | 10.501 | [5 empty] | 343.5515 |  |  | RPMI/FBS | DLS | 0.478 | -18.8 | RPMI/FBS | No | 24 | h | 10 | mg/l | RPMI 1640 | 37 | 5 |  | 10 | 20 | IU/ml | 20 | mg/ml |  |  |  |  | Yes |  |  | Yes | [5 empty] | Pk15 | 2000000 | cells/ml/well | 47.01493 | μg/10^6 cells | ICP-MS
39.Milic et al., 2014 | 10.1002/jat.3081 | Ag | spherical | 10.501 | [5 empty] | 343.5515 |  |  | RPMI/FBS | DLS | 0.478 | -18.8 | RPMI/FBS | No | 24 | h | 50 | mg/l | RPMI 1640 | 37 | 5 |  | 10 | 20 | IU/ml | 20 | mg/ml |  |  |  |  | Yes |  |  | Yes | [5 empty] | Pk15 | 2000000 | cells/ml/well | 209.0909 | μg/10^6 cells | ICP-MS
39.Milic et al., 2014 | 10.1002/jat.3081 | Ag | spherical | 10.501 | [5 empty] | 343.5515 |  |  | RPMI/FBS | DLS | 0.478 | -18.8 | RPMI/FBS | No | 24 | h | 100 | mg/l | RPMI 1640 | 37 | 5 |  | 10 | 20 | IU/ml | 20 | mg/ml |  |  |  |  | Yes |  |  | Yes | [5 empty] | Pk15 | 2000000 | cells/ml/well | 238.1818 | μg/10^6 cells | ICP-MS
40.Oliver et al., 2018 | 10.1039/c7ja00395a | Ag | spherical | 10.501 | 47 | [12 empty] | citrate | 4 | h | 0.1 | μg/ml | RPMI 1640 | 37 | 5 |  | 10 | 100 | IU/ml | 100 | μg/ml |  |  |  |  | Yes | 1.06 | mg/ml | Yes | 5 | min |  |  |  | THP-1 monocytes |  |  | 1 | NPs/cell | SC-ICP-MS
40.Oliver et al., 2018 | 10.1039/c7ja00395a | Ag | spherical | 10.501 | 47 | [12 empty] | citrate | 24 | h | 0.1 | μg/ml | RPMI 1640 | 37 | 5 |  | 10 | 100 | IU/ml | 100 | μg/ml |  |  |  |  | Yes | 1.06 | mg/ml | Yes | 5 | min |  |  |  | THP-1 monocytes |  |  | 1 | NPs/cell | SC-ICP-MS
40.Oliver et al., 2018 | 10.1039/c7ja00395a | Ag | spherical | 10.501 | 47 | [12 empty] | citrate | 4 | h | 0.1 | μg/ml | RPMI 1640 | 37 | 5 |  | 10 | 100 | IU/ml | 100 | μg/ml |  |  |  |  | Yes | 1.06 | mg/ml | Yes | 5 | min |  |  |  | THP-1 monocytes |  |  | 2 | NPs/cell | Digestion ICP-MS
40.Oliver et al., 2018 | 10.1039/c7ja00395a | Ag | spherical | 10.501 | 47 | [12 empty] | citrate | 24 | h | 0.1 | μg/ml | RPMI 1640 | 37 | 5 |  | 10 | 100 | IU/ml | 100 | μg/ml |  |  |  |  | Yes | 1.06 | mg/ml | Yes | 5 | min |  |  |  | THP-1 monocytes |  |  | 4 | NPs/cell | Digestion ICP-MS
40.Oliver et al., 2018 | 10.1039/c7ja00395a | Ag | spherical | 10.501 | 47 | [12 empty] | citrate | 4 | h | 0.1 | μg/ml | RPMI 1640 | 37 | 5 |  | 10 | 100 | IU/ml | 100 | μg/ml |  |  |  |  | Yes | 1.06 | mg/ml | Yes | 5 | min |  |  |  | THP-1 macrophages |  |  | 9.38 | NPs/cell | SC-ICP-MS
40.Oliver et al., 2018 | 10.1039/c7ja00395a | Ag | spherical | 10.501 | 47 | [12 empty] | citrate | 24 | h | 0.1 | μg/ml | RPMI 1640 | 37 | 5 |  | 10 | 100 | IU/ml | 100 | μg/ml |  |  |  |  | Yes | 1.06 | mg/ml | Yes | 5 | min |  |  |  | THP-1 macrophages |  |  | 4.22 | NPs/cell | SC-ICP-MS
40.Oliver et al., 2018 | 10.1039/c7ja00395a | Ag | spherical | 10.501 | 47 | [12 empty] | citrate | 4 | h | 0.1 | μg/ml | RPMI 1640 | 37 | 5 |  | 10 | 100 | IU/ml | 100 | μg/ml |  |  |  |  | Yes | 1.06 | mg/ml | Yes | 5 | min |  |  |  | THP-1 macrophages |  |  | 16 | NPs/cell | Digestion ICP-MS
40.Oliver et al., 2018 | 10.1039/c7ja00395a | Ag | spherical | 10.501 | 47 | [12 empty] | citrate | 24 | h | 0.1 | μg/ml | RPMI 1640 | 37 | 5 |  | 10 | 100 | IU/ml | 100 | μg/ml |  |  |  |  | Yes | 1.06 | mg/ml | Yes | 5 | min |  |  |  | THP-1 macrophages |  |  | 7 | NPs/cell | Digestion ICP-MS
40.Oliver et al., 2018 | 10.1039/c7ja00395a | Ag | spherical | 10.501 | 47 | [12 empty] | citrate | 4 | h | 1 | μg/ml | RPMI 1640 | 37 | 5 |  | 10 | 100 | IU/ml | 100 | μg/ml |  |  |  |  | Yes | 1.06 | mg/ml | Yes | 5 | min |  |  |  | THP-1 monocytes |  |  | 3 | NPs/cell | SC-ICP-MS
40.Oliver et al., 2018 | 10.1039/c7ja00395a | Ag | spherical | 10.501 | 47 | [12 empty] | citrate | 24 | h | 1 | μg/ml | RPMI 1640 | 37 | 5 |  | 10 | 100 | IU/ml | 100 | μg/ml |  |  |  |  | Yes | 1.06 | mg/ml | Yes | 5 | min |  |  |  | THP-1 monocytes |  |  | 7 | NPs/cell | SC-ICP-MS
40.Oliver et al., 2018 | 10.1039/c7ja00395a | Ag | spherical | 10.501 | 47 | [12 empty] | citrate | 4 | h | 1 | μg/ml | RPMI 1640 | 37 | 5 |  | 10 | 100 | IU/ml | 100 | μg/ml |  |  |  |  | Yes | 1.06 | mg/ml | Yes | 5 | min |  |  |  | THP-1 monocytes |  |  | 3 | NPs/cell | Digestion ICP-MS
40.Oliver et al., 2018 | 10.1039/c7ja00395a | Ag | spherical | 10.501 | 47 | [12 empty] | citrate | 24 | h | 1 | μg/ml | RPMI 1640 | 37 | 5 |  | 10 | 100 | IU/ml | 100 | μg/ml |  |  |  |  | Yes | 1.06 | mg/ml | Yes | 5 | min |  |  |  | THP-1 monocytes |  |  | 9 | NPs/cell | Digestion ICP-MS
40.Oliver et al., 2018 | 10.1039/c7ja00395a | Ag | spherical | 10.501 | 47 | [12 empty] | citrate | 4 | h | 1 | μg/ml | RPMI 1640 | 37 | 5 |  | 10 | 100 | IU/ml | 100 | μg/ml |  |  |  |  | Yes | 1.06 | mg/ml | Yes | 5 | min |  |  |  | THP-1 macrophages |  |  | 46.77 | NPs/cell | SC-ICP-MS
40.Oliver et al., 2018 | 10.1039/c7ja00395a | Ag | spherical | 10.501 | 47 | [12 empty] | citrate | 24 | h | 1 | μg/ml | RPMI 1640 | 37 | 5 |  | 10 | 100 | IU/ml | 100 | μg/ml |  |  |  |  | Yes | 1.06 | mg/ml | Yes | 5 | min |  |  |  | THP-1 macrophages |  |  | 45.07 | NPs/cell | SC-ICP-MS
40.Oliver et al., 2018 | 10.1039/c7ja00395a | Ag | spherical | 10.501 | 47 | [12 empty] | citrate | 4 | h | 1 | μg/ml | RPMI 1640 | 37 | 5 |  | 10 | 100 | IU/ml | 100 | μg/ml |  |  |  |  | Yes | 1.06 | mg/ml | Yes | 5 | min |  |  |  | THP-1 macrophages |  |  | 116 | NPs/cell | Digestion ICP-MS
40.Oliver et al., 2018 | 10.1039/c7ja00395a | Ag | spherical | 10.501 | 47 | [12 empty] | citrate | 24 | h | 1 | μg/ml | RPMI 1640 | 37 | 5 |  | 10 | 100 | IU/ml | 100 | μg/ml |  |  |  |  | Yes | 1.06 | mg/ml | Yes | 5 | min |  |  |  | THP-1 macrophages |  |  | 158 | NPs/cell | Digestion ICP-MS
41.Khamehchian et al., 2016 | 10.1002/jbm.a.35806 | Au | spherical | 19.3 | [5 empty] | 39.69 |  |  |  | DLS | 0.249 | -31.6 |  | No | 2 | h | 0.35 | nM | DMEM | 37 | 5 |  | 10 | 1 | % | 1 | % |  |  |  |  | No | [8 empty] | HeLa | 100000 | cells/well | 1250000000 | NPs/well | AAS
41.Khamehchian et al., 2016 | 10.1002/jbm.a.35806 | Au | spherical | 19.3 | [5 empty] | 39.69 |  |  |  | DLS | 0.249 | -31.6 |  | No | 2 | h | 0.35 | nM | DMEM | 37 | 5 |  | 10 | 1 | % | 1 | % |  |  |  |  | No | [8 empty] | MDA-MB-231 | 100000 | cells/well | 1410000000 | NPs/well | AAS
41.Khamehchian et al., 2016 | 10.1002/jbm.a.35806 | Au | spherical | 19.3 | [5 empty] | 39.69 |  |  |  | DLS | 0.249 | -31.6 |  | No | 2 | h | 0.35 | nM | RPMI 1640 | 37 | 5 |  | 10 | 1 | % | 1 | % |  |  |  |  | No | [8 empty] | A431 | 100000 | cells/well | 1490000000 | NPs/well | AAS
41.Khamehchian et al., 2016 | 10.1002/jbm.a.35806 | Au | spherical | 19.3 | [5 empty] | 57.5 |  |  |  | DLS | 0.351 | -17.2 |  | MCa-C | 2 | h | 0.35 | nM | DMEM | 37 | 5 |  | 10 | 1 | % | 1 | % |  |  |  |  | No | [8 empty] | HeLa | 100000 | cells/well | 3760000000 | NPs/well | AAS
41.Khamehchian et al., 2016 | 10.1002/jbm.a.35806 | Au | spherical | 19.3 | [5 empty] | 57.5 |  |  |  | DLS | 0.351 | -17.2 |  | MCa-C | 2 | h | 0.35 | nM | DMEM | 37 | 5 |  | 10 | 1 | % | 1 | % |  |  |  |  | No | [8 empty] | MDA-MB-231 | 100000 | cells/well | 36900000000 | NPs/well | AAS
41.Khamehchian et al., 2016 | 10.1002/jbm.a.35806 | Au | spherical | 19.3 | [5 empty] | 57.5 |  |  |  | DLS | 0.351 | -17.2 |  | MCa-C | 2 | h | 0.35 | nM | RPMI 1640 | 37 | 5 |  | 10 | 1 | % | 1 | % |  |  |  |  | No | [8 empty] | A431 | 100000 | cells/well | 25700000000 | NPs/well | AAS
41.Khamehchian et al., 2016 | 10.1002/jbm.a.35806 | Au | spherical | 19.3 | [5 empty] | 54.19 |  |  |  | DLS | 0.415 | -12.6 |  | TAT-C | 2 | h | 0.35 | nM | DMEM | 37 | 5 |  | 10 | 1 | % | 1 | % |  |  |  |  | No | [8 empty] | HeLa | 100000 | cells/well | 2900000000 | NPs/well | AAS
41.Khamehchian et al., 2016 | 10.1002/jbm.a.35806 | Au | spherical | 19.3 | [5 empty] | 54.19 |  |  |  | DLS | 0.415 | -12.6 |  | TAT-C | 2 | h | 0.35 | nM | DMEM | 37 | 5 |  | 10 | 1 | % | 1 | % |  |  |  |  | No | [8 empty] | MDA-MB-231 | 100000 | cells/well | 15100000000 | NPs/well | AAS
41.Khamehchian et al., 2016 | 10.1002/jbm.a.35806 | Au | spherical | 19.3 | [5 empty] | 54.19 |  |  |  | DLS | 0.415 | -12.6 |  | TAT-C | 2 | h | 0.35 | nM | RPMI 1640 | 37 | 5 |  | 10 | 1 | % | 1 | % |  |  |  |  | No | [8 empty] | A431 | 100000 | cells/well | 27000000000 | NPs/well | AAS
42.Ma et al., 2011 | 10.1021/nn202155y | Au | spherical | 19.3 | 10 | [12 empty] | citrate | 24 | h | 1 | nM | DMEM | 37 | 5 |  | 10 | 100 | μg/ml | 100 | μg/ml | 2 | mM |  |  | No | [8 empty] | NRK |  |  | 10458.82 | NPs/cell | ICP-MS
42.Ma et al., 2011 | 10.1021/nn202155y | Au | spherical | 19.3 | 25 | [12 empty] | citrate | 24 | h | 1 | nM | DMEM | 37 | 5 |  | 10 | 100 | μg/ml | 100 | μg/ml | 2 | mM |  |  | No | [8 empty] | NRK |  |  | 19929.41 | NPs/cell | ICP-MS
42.Ma et al., 2011 | 10.1021/nn202155y | Au | spherical | 19.3 | 50 | [12 empty] | citrate | 24 | h | 1 | nM | DMEM | 37 | 5 |  | 10 | 100 | μg/ml | 100 | μg/ml | 2 | mM |  |  | No | [8 empty] | NRK |  |  | 31047.06 | NPs/cell | ICP-MS
43.Huang et al., 2012 | 10.1021/nn301282m | Au | spherical | 19.3 | 2.6 | [12 empty] | tiopronin | 24 | h | 1 | nM | DMEM | 37 | 5 |  | 10 | [8 empty] | No | [8 empty] | MCF-7 |  |  | 4066946 | NPs/cell | ICP-MS
43.Huang et al., 2012 | 10.1021/nn301282m | Au | spherical | 19.3 | 6.1 | [12 empty] | tiopronin | 24 | h | 1 | nM | DMEM | 37 | 5 |  | 10 | [8 empty] | No | [8 empty] | MCF-7 |  |  | 401673.6 | NPs/cell | ICP-MS
43.Huang et al., 2012 | 10.1021/nn301282m | Au | spherical | 19.3 | 18.8 | [12 empty] | tiopronin | 24 | h | 1 | nM | DMEM | 37 | 5 |  | 10 | [8 empty] | No | [8 empty] | MCF-7 |  |  | 313807.5 | NPs/cell | ICP-MS
44.Huo et al., 2013 | 10.1158/0008-5472 | Au | spherical | 19.3 | 50 |  |  |  |  | 50.7 |  |  |  | DLS |  | -38.8 |  | tiopronin | 24 | h | 1 | nM | DMEM | 37 | 5 |  | 10 | [8 empty] | No | [8 empty] | MCF-7 |  |  | 1231076 | NPs/cell | ICP-MS
44.Huo et al., 2013 | 10.1158/0008-5472 | Au | spherical | 19.3 | 100 |  |  |  |  | 102.6 |  |  |  | DLS |  | -40 |  | tiopronin | 24 | h | 1 | nM | DMEM | 37 | 5 |  | 10 | [8 empty] | No | [8 empty] | MCF-7 |  |  | 183266.9 | NPs/cell | ICP-MS
45.Oh et al., 2010 | 10.1021/nn100561e | SiO2 | hollow spheres | 2.2 | 25 | [12 empty] | FITC-TiO2 | 24 | h | 10 | μg/ml | RPMI 1640 | 37 | 5 |  | 10 | 1 | % | 1 | % | 300 | mg/l |  |  | No | [8 empty] | SK-BR-3 |  |  | 1043.738 | NPs/cell | TEM
45.Oh et al., 2010 | 10.1021/nn100561e | SiO2 | hollow spheres | 2.2 | 50 | [12 empty] | FITC-TiO3 | 24 | h | 10 | μg/ml | RPMI 1640 | 37 | 5 |  | 10 | 1 | % | 1 | % | 300 | mg/l |  |  | No | [8 empty] | SK-BR-3 |  |  | 596.4215 | NPs/cell | TEM
45.Oh et al., 2010 | 10.1021/nn100561e | SiO2 | hollow spheres | 2.2 | 75 | [12 empty] | FITC-TiO4 | 24 | h | 10 | μg/ml | RPMI 1640 | 37 | 5 |  | 10 | 1 | % | 1 | % | 300 | mg/l |  |  | No | [8 empty] | SK-BR-3 |  |  | 417.495 | NPs/cell | TEM
45.Oh et al., 2010 | 10.1021/nn100561e | SiO2 | hollow spheres | 2.2 | 100 | [12 empty] | FITC-TiO5 | 24 | h | 10 | μg/ml | RPMI 1640 | 37 | 5 |  | 10 | 1 | % | 1 | % | 300 | mg/l |  |  | No | [8 empty] | SK-BR-3 |  |  | 119.2843 | NPs/cell | TEM
45.Oh et al., 2010 | 10.1021/nn100561e | SiO2 | hollow spheres | 2.2 | 125 | [12 empty] | FITC-TiO6 | 24 | h | 10 | μg/ml | RPMI 1640 | 37 | 5 |  | 10 | 1 | % | 1 | % | 300 | mg/l |  |  | No | [8 empty] | SK-BR-3 |  |  | 49.70179 | NPs/cell | TEM
45.Oh et al., 2010 | 10.1021/nn100561e | SiO2 | hollow spheres | 2.2 | 25 | [12 empty] | FITC-TiO7 | 24 | h | 10 | μg/ml | RPMI 1640 | 37 | 5 |  | 10 | 1 | % | 1 | % | 300 | mg/l |  |  | No | [8 empty] | J774 A1 |  |  | 3528.827 | NPs/cell | TEM
45.Oh et al., 2010 | 10.1021/nn100561e | SiO2 | hollow spheres | 2.2 | 50 | [12 empty] | FITC-TiO8 | 24 | h | 10 | μg/ml | RPMI 1640 | 37 | 5 |  | 10 | 1 | % | 1 | % | 300 | mg/l |  |  | No | [8 empty] | J774 A1 |  |  | 1789.264 | NPs/cell | TEM
45.Oh et al., 2010 | 10.1021/nn100561e | SiO2 | hollow spheres | 2.2 | 75 | [12 empty] | FITC-TiO9 | 24 | h | 10 | μg/ml | RPMI 1640 | 37 | 5 |  | 10 | 1 | % | 1 | % | 300 | mg/l |  |  | No | [8 empty] | J774 A1 |  |  | 1043.738 | NPs/cell | TEM
45.Oh et al., 2010 | 10.1021/nn100561e | SiO2 | hollow spheres | 2.2 | 100 | [12 empty] | FITC-TiO10 | 24 | h | 10 | μg/ml | RPMI 1640 | 37 | 5 |  | 10 | 1 | % | 1 | % | 300 | mg/l |  |  | No | [8 empty] | J774 A1 |  |  | 238.5686 | NPs/cell | TEM
45.Oh et al., 2010 | 10.1021/nn100561e | SiO2 | hollow spheres | 2.2 | 125 | [12 empty] | FITC-TiO11 | 24 | h | 10 | μg/ml | RPMI 1640 | 37 | 5 |  | 10 | 1 | % | 1 | % | 300 | mg/l |  |  | No | [8 empty] | J774 A1 |  |  | 109.3439 | NPs/cell | TEM
45.Oh et al., 2010 | 10.1021/nn100561e | SiO2 | hollow spheres | 2.2 | 50 | [12 empty] | FITC-TiO2- 3-aminopropyltriethoxysilane | 24 | h | 10 | μg/ml | RPMI 1640 | 37 | 5 |  | 10 | 1 | % | 1 | % | 300 | mg/l |  |  | No | [8 empty] | SK-BR-3 |  |  | 801.8868 | NPs/cell | TEM
45.Oh et al., 2010 | 10.1021/nn100561e | SiO2 | hollow spheres | 2.2 | 50 | [12 empty] | FITC-TiO2-carboxylethylsilanetriol sodium | 24 | h | 10 | μg/ml | RPMI 1640 | 37 | 5 |  | 10 | 1 | % | 1 | % | 300 | mg/l |  |  | No | [8 empty] | SK-BR-3 |  |  | 141.5094 | NPs/cell | TEM
45.Oh et al., 2010 | 10.1021/nn100561e | SiO2 | hollow spheres | 2.2 | 50 | [12 empty] | FITC-TiO2-3-methacryloxypropyltrimethoxy silane | 24 | h | 10 | μg/ml | RPMI 1640 | 37 | 5 |  | 10 | 1 | % | 1 | % | 300 | mg/l |  |  | No | [8 empty] | SK-BR-3 |  |  | 424.5283 | NPs/cell | TEM
45.Oh et al., 2010 | 10.1021/nn100561e | SiO2 | hollow spheres | 2.2 | 50 | [12 empty] | FITC-TiO2-3-aminopropyltriethoxysilane | 24 | h | 10 | μg/ml | RPMI 1640 | 37 | 5 |  | 10 | 1 | % | 1 | % | 300 | mg/l |  |  | No | [8 empty] | J774 A1 |  |  | 3745.283 | NPs/cell | TEM
45.Oh et al., 2010 | 10.1021/nn100561e | SiO2 | hollow spheres | 2.2 | 50 | [12 empty] | FITC-TiO2-carboxylethylsilanetriol sodium | 24 | h | 10 | μg/ml | RPMI 1640 | 37 | 5 |  | 10 | 1 | % | 1 | % | 300 | mg/l |  |  | No | [8 empty] | J774 A1 |  |  | 1113.208 | NPs/cell | TEM
45.Oh et al., 2010 | 10.1021/nn100561e | SiO2 | hollow spheres | 2.2 | 50 | [12 empty] | FITC-TiO2-3-methacryloxypropyltrimethoxy silane | 24 | h | 10 | μg/ml | RPMI 1640 | 37 | 5 |  | 10 | 1 | % | 1 | % | 300 | mg/l |  |  | No | [8 empty] | J774 A1 |  |  | 2207.547 | NPs/cell | TEM
46.Bradenberger et al., 2012 | 10.1002/smll.201000528 | Au | spherical | 19.3 | 15 | [12 empty] | citrate | 1 | h | 68000000000 | NPs/ml | RPMI 1640 |  |  |  | 10 | 1 | % | 1 | % | 1 | % |  |  | No | [8 empty] | A549 |  |  | 2595.078 | NPs/cell | TEM
46.Bradenberger et al., 2012 | 10.1002/smll.201000528 | Au | spherical | 19.3 | 15 | [12 empty] | citrate | 4 | h | 68000000000 | NPs/ml | RPMI 1640 |  |  |  | 10 | 1 | % | 1 | % | 1 | % |  |  | No | [8 empty] | A549 |  |  | 3579.418 | NPs/cell | TEM
46.Bradenberger et al., 2012 | 10.1002/smll.201000528 | Au | spherical | 19.3 | 15 |  |  |  |  | 25 | [7 empty] | PEG | 1 | h | 68000000000 | NPs/ml | RPMI 1640 |  |  |  | 10 | 1 | % | 1 | % | 1 | % |  |  | No | [8 empty] | A549 |  |  | 492.17 | NPs/cell | TEM
46.Bradenberger et al., 2012 | 10.1002/smll.201000528 | Au | spherical | 19.3 | 15 |  |  |  |  | 25 | [7 empty] | PEG | 4 | h | 68000000000 | NPs/ml | RPMI 1640 |  |  |  | 10 | 1 | % | 1 | % | 1 | % |  |  | No | [8 empty] | A549 |  |  | 1062.64 | NPs/cell | TEM
47.Rosman et al., 2012 | 10.1002/smll.201200853 | Au | rod | 19.3 |  | 37.8 | 17.2 | [10 empty] | CTAB | 20 | h | 10000 | NPs | EMEM | 37 | 5 |  | 10 | 100 | μg/ml | 100 | μg/ml | 4 | mM |  |  | Yes | 88.9 | μg/ml | [6 empty] | MDCK |  |  | 2300 | NPs/cell | TEM
47.Rosman et al., 2012 | 10.1002/smll.201200853 | Au | rod | 19.3 |  | 37.8 | 17.2 | [10 empty] | NH2-PEG | 20 | h | 10000 | NPs | EMEM | 37 | 5 |  | 10 | 100 | μg/ml | 100 | μg/ml | 4 | mM |  |  | Yes | 88.9 | μg/ml | [6 empty] | MDCK |  |  | 150 | NPs/cell | TEM
47.Rosman et al., 2012 | 10.1002/smll.201200853 | Au | rod | 19.3 |  | 37.8 | 17.2 | [10 empty] | COOH-PEG | 20 | h | 10000 | NPs | EMEM | 37 | 5 |  | 10 | 100 | μg/ml | 100 | μg/ml | 4 | mM |  |  | Yes | 88.9 | μg/ml | [6 empty] | MDCK |  |  | 16 | NPs/cell | TEM
47.Rosman et al., 2012 | 10.1002/smll.201200853 | Au | spherical | 19.3 | 42.9 | [12 empty] | CTAB | 20 | h | 2000 | NPs | EMEM | 37 | 5 |  | 10 | 100 | μg/ml | 100 | μg/ml | 4 | mM |  |  | Yes | 88.9 | μg/ml | [6 empty] | MDCK |  |  | 2700 | NPs/cell | TEM
47.Rosman et al., 2012 | 10.1002/smll.201200853 | Au | spherical | 19.3 | 42.9 | [12 empty] | NH2-PEG | 20 | h | 2000 | NPs | EMEM | 37 | 5 |  | 10 | 100 | μg/ml | 100 | μg/ml | 4 | mM |  |  | Yes | 88.9 | μg/ml | [6 empty] | MDCK |  |  | 5 | NPs/cell | TEM
47.Rosman et al., 2012 | 10.1002/smll.201200853 | Au | spherical | 19.3 | 42.9 | [12 empty] | COOH-PEG | 20 | h | 2000 | NPs | EMEM | 37 | 5 |  | 10 | 100 | μg/ml | 100 | μg/ml | 4 | mM |  |  | Yes | 88.9 | μg/ml | [6 empty] | MDCK |  |  | 4.9 | NPs/cell | TEM
48.Ferrari et al., 2014 | 10.1016/j.colsurfb.2014.10.003 | PMMA | spherical | 1.17 | [5 empty] | 58.4 |  |  |  |  | 0.089 |  |  | No | 24 | h | 0.2 | mg/ml | DMEM/F12 | 37 | 5 |  | 10 |  |  |  |  | 2 | % |  |  | No | [8 empty] | 4T1 | 10000 | cells/ml | 31509 | NPs/cell | Fluorescence Intensity
48.Ferrari et al., 2014 | 10.1016/j.colsurfb.2014.10.003 | PMMA | spherical | 1.17 | [5 empty] | 71.7 |  |  |  |  | 0.139 |  |  | No | 24 | h | 0.2 | mg/ml | DMEM/F12 | 37 | 5 |  | 10 |  |  |  |  | 2 | % |  |  | No | [8 empty] | 4T1 | 10000 | cells/ml | 17485 | NPs/cell | Fluorescence Intensity
48.Ferrari et al., 2014 | 10.1016/j.colsurfb.2014.10.003 | PMMA | spherical | 1.17 | [5 empty] | 102 |  |  |  |  | 0.085 |  |  | No | 24 | h | 0.2 | mg/ml | DMEM/F12 | 37 | 5 |  | 10 |  |  |  |  | 2 | % |  |  | No | [8 empty] | 4T1 | 10000 | cells/ml | 2324 | NPs/cell | Fluorescence Intensity
48.Ferrari et al., 2014 | 10.1016/j.colsurfb.2014.10.003 | PMMA | spherical | 1.17 | [5 empty] | 152 |  |  |  |  | 0.044 |  |  | No | 24 | h | 0.2 | mg/ml | DMEM/F12 | 37 | 5 |  | 10 |  |  |  |  | 2 | % |  |  | No | [8 empty] | 4T1 | 10000 | cells/ml | 1175 | NPs/cell | Fluorescence Intensity
48.Ferrari et al., 2014 | 10.1016/j.colsurfb.2014.10.003 | PMMA | spherical | 1.17 | [5 empty] | 174 |  |  |  |  | 0.031 |  |  | No | 24 | h | 0.2 | mg/ml | DMEM/F12 | 37 | 5 |  | 10 |  |  |  |  | 2 | % |  |  | No | [8 empty] | 4T1 | 10000 | cells/ml | 799 | NPs/cell | Fluorescence Intensity
48.Ferrari et al., 2014 | 10.1016/j.colsurfb.2014.10.003 | PMMA | spherical | 1.17 | [5 empty] | 222 |  |  |  |  | 0.023 |  |  | No | 24 | h | 0.2 | mg/ml | DMEM/F12 | 37 | 5 |  | 10 |  |  |  |  | 2 | % |  |  | No | [8 empty] | 4T1 | 10000 | cells/ml | 349 | NPs/cell | Fluorescence Intensity
48.Ferrari et al., 2014 | 10.1016/j.colsurfb.2014.10.003 | PCL | spherical | 1.145 | [5 empty] | 151 |  |  |  |  | 0.05 |  |  | No | 24 | h | 0.2 | mg/ml | DMEM/F12 | 37 | 5 |  | 10 |  |  |  |  | 2 | % |  |  | No | [8 empty] | 4T1 | 10000 | cells/ml | 28093 | NPs/cell | Fluorescence Intensity
48.Ferrari et al., 2014 | 10.1016/j.colsurfb.2014.10.003 | PCL | spherical | 1.145 | [5 empty] | 187 |  |  |  |  | 0.159 |  |  | No | 24 | h | 0.2 | mg/ml | DMEM/F12 | 37 | 5 |  | 10 |  |  |  |  | 2 | % |  |  | No | [8 empty] | 4T1 | 10000 | cells/ml | 11743 | NPs/cell | Fluorescence Intensity
48.Ferrari et al., 2014 | 10.1016/j.colsurfb.2014.10.003 | PCL | spherical | 1.145 | [5 empty] | 274 |  |  |  |  | 0.162 |  |  | No | 24 | h | 0.2 | mg/ml | DMEM/F12 | 37 | 5 |  | 10 |  |  |  |  | 2 | % |  |  | No | [8 empty] | 4T1 | 10000 | cells/ml | 3415 | NPs/cell | Fluorescence Intensity
48.Ferrari et al., 2014 | 10.1016/j.colsurfb.2014.10.003 | PCL | spherical | 1.145 | [5 empty] | 368 |  |  |  |  | 0.105 |  |  | No | 24 | h | 0.2 | mg/ml | DMEM/F12 | 37 | 5 |  | 10 |  |  |  |  | 2 | % |  |  | No | [8 empty] | 4T1 | 10000 | cells/ml | 1679 | NPs/cell | Fluorescence Intensity
49.Cho et al., 2009 | 10.1021/nl803487r | Au | spherical | 19.3 |  |  |  | 1.06 |  | 17.7 | [5 empty] | -10 |  | citrate | 1 | h | 0.027 | nM | McCoy's 5a Medium Modified | 37 | 5 |  | 10 | 1 | % | 1 | % |  |  |  |  | No | [8 empty] | SK-BR-3 |  |  | 108.8539 | NPs/cell | ICP-MS
49.Cho et al., 2009 | 10.1021/nl803487r | Au | spherical | 19.3 |  |  |  | 1.06 |  | 17.7 | [5 empty] | -10 |  | citrate | 2 | h | 0.027 | nM | McCoy's 5a Medium Modified | 37 | 5 |  | 10 | 1 | % | 1 | % |  |  |  |  | No | [8 empty] | SK-BR-3 |  |  | 171.2202 | NPs/cell | ICP-MS
49.Cho et al., 2009 | 10.1021/nl803487r | Au | spherical | 19.3 |  |  |  | 1.06 |  | 17.7 | [5 empty] | -10 |  | citrate | 4 | h | 0.027 | nM | McCoy's 5a Medium Modified | 37 | 5 |  | 10 | 1 | % | 1 | % |  |  |  |  | No | [8 empty] | SK-BR-3 |  |  | 326.6814 | NPs/cell | ICP-MS
49.Cho et al., 2009 | 10.1021/nl803487r | Au | spherical | 19.3 |  |  |  | 1.06 |  | 17.7 | [5 empty] | -10 |  | citrate | 6 | h | 0.027 | nM | McCoy's 5a Medium Modified | 37 | 5 |  | 10 | 1 | % | 1 | % |  |  |  |  | No | [8 empty] | SK-BR-3 |  |  | 528.4391 | NPs/cell | ICP-MS
49.Cho et al., 2009 | 10.1021/nl803487r | Au | spherical | 19.3 |  |  |  | 1.06 |  | 17.7 | [5 empty] | -10 |  | citrate | 10 | h | 0.027 | nM | McCoy's 5a Medium Modified | 37 | 5 |  | 10 | 1 | % | 1 | % |  |  |  |  | No | [8 empty] | SK-BR-3 |  |  | 669.6957 | NPs/cell | ICP-MS
49.Cho et al., 2009 | 10.1021/nl803487r | Au | spherical | 19.3 |  |  |  | 1.06 |  | 17.7 | [5 empty] | -10 |  | citrate | 24 | h | 0.027 | nM | McCoy's 5a Medium Modified | 37 | 5 |  | 10 | 1 | % | 1 | % |  |  |  |  | No | [8 empty] | SK-BR-3 |  |  | 1310.743 | NPs/cell | ICP-MS
49.Cho et al., 2009 | 10.1021/nl803487r | Au | spherical | 19.3 |  |  |  | 1.06 |  | 17.7 | [5 empty] | -4 |  | PVA | 1 | h | 0.027 | nM | McCoy's 5a Medium Modified | 37 | 5 |  | 10 | 1 | % | 1 | % |  |  |  |  | No | [8 empty] | SK-BR-3 |  |  | 31.78095 | NPs/cell | ICP-MS
49.Cho et al., 2009 | 10.1021/nl803487r | Au | spherical | 19.3 |  |  |  | 1.06 |  | 17.7 | [5 empty] | -4 |  | PVA | 2 | h | 0.027 | nM | McCoy's 5a Medium Modified | 37 | 5 |  | 10 | 1 | % | 1 | % |  |  |  |  | No | [8 empty] | SK-BR-3 |  |  | 94.07545 | NPs/cell | ICP-MS
49.Cho et al., 2009 | 10.1021/nl803487r | Au | spherical | 19.3 |  |  |  | 1.06 |  | 17.7 | [5 empty] | -4 |  | PVA | 4 | h | 0.027 | nM | McCoy's 5a Medium Modified | 37 | 5 |  | 10 | 1 | % | 1 | % |  |  |  |  | No | [8 empty] | SK-BR-3 |  |  | 172.4637 | NPs/cell | ICP-MS
49.Cho et al., 2009 | 10.1021/nl803487r | Au | spherical | 19.3 |  |  |  | 1.06 |  | 17.7 | [5 empty] | -4 |  | PVA | 6 | h | 0.027 | nM | McCoy's 5a Medium Modified | 37 | 5 |  | 10 | 1 | % | 1 | % |  |  |  |  | No | [8 empty] | SK-BR-3 |  |  | 235.356 | NPs/cell | ICP-MS
49.Cho et al., 2009 | 10.1021/nl803487r | Au | spherical | 19.3 |  |  |  | 1.06 |  | 17.7 | [5 empty] | -4 |  | PVA | 10 | h | 0.027 | nM | McCoy's 5a Medium Modified | 37 | 5 |  | 10 | 1 | % | 1 | % |  |  |  |  | No | [8 empty] | SK-BR-3 |  |  | 345.8122 | NPs/cell | ICP-MS
49.Cho et al., 2009 | 10.1021/nl803487r | Au | spherical | 19.3 |  |  |  | 1.06 |  | 17.7 | [5 empty] | -4 |  | PVA | 24 | h | 0.027 | nM | McCoy's 5a Medium Modified | 37 | 5 |  | 10 | 1 | % | 1 | % |  |  |  |  | No | [8 empty] | SK-BR-3 |  |  | 616.6796 | NPs/cell | ICP-MS
49.Cho et al., 2009 | 10.1021/nl803487r | Au | spherical | 19.3 |  |  |  | 1.06 |  | 17.7 | [5 empty] | 20 |  | PAA | 1 | h | 0.027 | nM | McCoy's 5a Medium Modified | 37 | 5 |  | 10 | 1 | % | 1 | % |  |  |  |  | No | [8 empty] | SK-BR-3 |  |  | 849.2617 | NPs/cell | ICP-MS
49.Cho et al., 2009 | 10.1021/nl803487r | Au | spherical | 19.3 |  |  |  | 1.06 |  | 17.7 | [5 empty] | 20 |  | PAA | 2 | h | 0.027 | nM | McCoy's 5a Medium Modified | 37 | 5 |  | 10 | 1 | % | 1 | % |  |  |  |  | No | [8 empty] | SK-BR-3 |  |  | 1405.153 | NPs/cell | ICP-MS
49.Cho et al., 2009 | 10.1021/nl803487r | Au | spherical | 19.3 |  |  |  | 1.06 |  | 17.7 | [5 empty] | 20 |  | PAA | 4 | h | 0.027 | nM | McCoy's 5a Medium Modified | 37 | 5 |  | 10 | 1 | % | 1 | % |  |  |  |  | No | [8 empty] | SK-BR-3 |  |  | 2085.06 | NPs/cell | ICP-MS
49.Cho et al., 2009 | 10.1021/nl803487r | Au | spherical | 19.3 |  |  |  | 1.06 |  | 17.7 | [5 empty] | 20 |  | PAA | 6 | h | 0.027 | nM | McCoy's 5a Medium Modified | 37 | 5 |  | 10 | 1 | % | 1 | % |  |  |  |  | No | [8 empty] | SK-BR-3 |  |  | 2626.125 | NPs/cell | ICP-MS
49.Cho et al., 2009 | 10.1021/nl803487r | Au | spherical | 19.3 |  |  |  | 1.06 |  | 17.7 | [5 empty] | 20 |  | PAA | 10 | h | 0.027 | nM | McCoy's 5a Medium Modified | 37 | 5 |  | 10 | 1 | % | 1 | % |  |  |  |  | No | [8 empty] | SK-BR-3 |  |  | 3137.586 | NPs/cell | ICP-MS
49.Cho et al., 2009 | 10.1021/nl803487r | Au | spherical | 19.3 |  |  |  | 1.06 |  | 17.7 | [5 empty] | 20 |  | PAA | 24 | h | 0.027 | nM | McCoy's 5a Medium Modified | 37 | 5 |  | 10 | 1 | % | 1 | % |  |  |  |  | No | [8 empty] | SK-BR-3 |  |  | 5321.05 | NPs/cell | ICP-MS
49.Cho et al., 2009 | 10.1021/nl803487r | Au | spherical | 19.3 |  |  |  | 1.06 |  | 17.7 | [5 empty] | -10 |  | citrate | 4 | h | 0.027 | nM | McCoy's 5a Medium Modified | 4 | 5 |  | 10 | 1 | % | 1 | % |  |  |  |  | No | [8 empty] | SK-BR-3 |  |  | 55.33199 | NPs/cell | ICP-MS
49.Cho et al., 2009 | 10.1021/nl803487r | Au | spherical | 19.3 |  |  |  | 1.06 |  | 17.7 | [5 empty] | -4 |  | PVA | 4 | h | 0.027 | nM | McCoy's 5a Medium Modified | 4 | 5 |  | 10 | 1 | % | 1 | % |  |  |  |  | No | [8 empty] | SK-BR-3 |  |  | 25.15091 | NPs/cell | ICP-MS
49.Cho et al., 2009 | 10.1021/nl803487r | Au | spherical | 19.3 |  |  |  | 1.06 |  | 17.7 | [5 empty] | 20 |  | PAA | 4 | h | 0.027 | nM | McCoy's 5a Medium Modified | 4 | 5 |  | 10 | 1 | % | 1 | % |  |  |  |  | No | [8 empty] | SK-BR-3 |  |  | 980.8853 | NPs/cell | ICP-MS
50.Hocherl et al., 2013 | 10.1002/mabi.201300182 | PMMA | spherical | 1.17 | [5 empty] | 160 |  |  | water | DLS |  | -42 | KCl | No | 2 | h | 300 | μg/ml | DMEM | 37 | 5 |  | 10 | 100 | IU | 100 | μg/ml |  |  |  |  | No | [8 empty] | HeLa | 40000 | cells | 46.44135 | NPs/cell | Confocal scanning microscopy
50.Hocherl et al., 2013 | 10.1002/mabi.201300182 | PMMA | spherical | 1.17 | [5 empty] | 160 |  |  | water | DLS |  | -42 | KCl | No | 2 | h | 300 | μg/ml | DMEM | 37 | 5 |  | 10 | 100 | IU | 100 | μg/ml |  |  |  |  | No | [8 empty] | HeLa | 40000 | cells | 28.94632 | NPs/cell | Fluorescence Intensity
51.Massich et al., 2010 | 10.1021/nn102228s | Au | spherical | 19.3 | 15 |  |  |  |  | 17.19 |  |  |  | DLS |  | -32.33 |  | citrate | 24 | h | 10 | nM | EMEM | 37 | 5 |  | 10 | [8 empty] | No |  |  | Yes | [5 empty] | HeLa |  |  | 534825.9 | NPs/cell | ICP-MS
51.Massich et al., 2010 | 10.1021/nn102228s | Au | spherical | 19.3 | 15 |  |  |  |  | 74.25 |  |  |  | DLS |  | -34.3 |  | BSA | 24 | h | 10 | nM | EMEM | 37 | 5 |  | 10 | [8 empty] | No |  |  | Yes | [5 empty] | HeLa |  |  | 118159.2 | NPs/cell | ICP-MS
51.Massich et al., 2010 | 10.1021/nn102228s | Au | spherical | 19.3 | 15 |  |  |  |  | 25.81 |  |  |  | DLS |  | -30.73 |  | ssDNA | 24 | h | 10 | nM | EMEM | 37 | 5 |  | 10 | [8 empty] | No |  |  | Yes | [5 empty] | HeLa |  |  | 1648010 | NPs/cell | ICP-MS
51.Massich et al., 2010 | 10.1021/nn102228s | Au | spherical | 19.3 | 15 |  |  |  |  | 26.63 |  |  |  | DLS |  | -28.33 |  | dsDNA | 24 | h | 10 | nM | EMEM | 37 | 5 |  | 10 | [8 empty] | No |  |  | Yes | [5 empty] | HeLa |  |  | 690298.5 | NPs/cell | ICP-MS
51.Massich et al., 2010 | 10.1021/nn102228s | Au | spherical | 19.3 | 15 |  |  |  |  | 27 |  |  |  | DLS |  | -28.33 |  | dsRNA | 24 | h | 10 | nM | EMEM | 37 | 5 |  | 10 | [8 empty] | No |  |  | Yes | [5 empty] | HeLa |  |  | 2238806 | NPs/cell | ICP-MS
52.Jin et al., 2009 | 10.1021/nn800532m | SWNT | tube | 1.8 | 0.8 | 660 | [11 empty] | DNA | 17.70724 | min | 5 | mg/l | DMEM | 37 | 5 |  | 10 | yes |  | yes | [5 empty] | Yes | 100 | mg/l | Yes | 2 | h |  | 9 |  | NIH3T3 | 0.00014 | cells/μm2 | 50.3937 | NPs/cell | Fluorescence microscopy
52.Jin et al., 2009 | 10.1021/nn800532m | SWNT | tube | 1.8 | 0.8 | 660 | [11 empty] | DNA | 33.69257 | min | 5 | mg/l | DMEM | 37 | 5 |  | 10 | yes |  | yes | [5 empty] | Yes | 100 | mg/l | Yes | 2 | h |  | 9 |  | NIH3T3 | 0.00014 | cells/μm2 | 51.1811 | NPs/cell | Fluorescence microscopy
52.Jin et al., 2009 | 10.1021/nn800532m | SWNT | tube | 1.8 | 0.8 | 660 | [11 empty] | DNA | 67.38731 | min | 5 | mg/l | DMEM | 37 | 5 |  | 10 | yes |  | yes | [5 empty] | Yes | 100 | mg/l | Yes | 2 | h |  | 9 |  | NIH3T3 | 0.00014 | cells/μm2 | 103.937 | NPs/cell | Fluorescence microscopy
52.Jin et al., 2009 | 10.1021/nn800532m | SWNT | tube | 1.8 | 0.8 | 660 | [11 empty] | DNA | 91.15429 | min | 5 | mg/l | DMEM | 37 | 5 |  | 10 | yes |  | yes | [5 empty] | Yes | 100 | mg/l | Yes | 2 | h |  | 9 |  | NIH3T3 | 0.00014 | cells/μm2 | 151.9685 | NPs/cell | Fluorescence microscopy
52.Jin et al., 2009 | 10.1021/nn800532m | SWNT | tube | 1.8 | 0.8 | 660 | [11 empty] | DNA | 124.2262 | min | 5 | mg/l | DMEM | 37 | 5 |  | 10 | yes |  | yes | [5 empty] | Yes | 100 | mg/l | Yes | 2 | h |  | 9 |  | NIH3T3 | 0.00014 | cells/μm2 | 152.7559 | NPs/cell | Fluorescence microscopy
52.Jin et al., 2009 | 10.1021/nn800532m | SWNT | tube | 1.8 | 0.8 | 660 | [11 empty] | DNA | 158.47 | min | 5 | mg/l | DMEM | 37 | 5 |  | 10 | yes |  | yes | [5 empty] | Yes | 100 | mg/l | Yes | 2 | h |  | 9 |  | NIH3T3 | 0.00014 | cells/μm2 | 203.937 | NPs/cell | Fluorescence microscopy
52.Jin et al., 2009 | 10.1021/nn800532m | SWNT | tube | 1.8 | 0.8 | 660 | [11 empty] | DNA | 191.0613 | min | 5 | mg/l | DMEM | 37 | 5 |  | 10 | yes |  | yes | [5 empty] | Yes | 100 | mg/l | Yes | 2 | h |  | 9 |  | NIH3T3 | 0.00014 | cells/μm2 | 255.9055 | NPs/cell | Fluorescence microscopy
52.Jin et al., 2009 | 10.1021/nn800532m | SWNT | tube | 1.8 | 0.8 | 660 | [11 empty] | DNA | 225.2345 | min | 5 | mg/l | DMEM | 37 | 5 |  | 10 | yes |  | yes | [5 empty] | Yes | 100 | mg/l | Yes | 2 | h |  | 9 |  | NIH3T3 | 0.00014 | cells/μm2 | 255.9055 | NPs/cell | Fluorescence microscopy
52.Jin et al., 2009 | 10.1021/nn800532m | SWNT | tube | 1.8 | 0.8 | 660 | [11 empty] | DNA | 258.3737 | min | 5 | mg/l | DMEM | 37 | 5 |  | 10 | yes |  | yes | [5 empty] | Yes | 100 | mg/l | Yes | 2 | h |  | 9 |  | NIH3T3 | 0.00014 | cells/μm2 | 305.5118 | NPs/cell | Fluorescence microscopy
52.Jin et al., 2009 | 10.1021/nn800532m | SWNT | tube | 1.8 | 0.8 | 660 | [11 empty] | DNA | 290.3422 | min | 5 | mg/l | DMEM | 37 | 5 |  | 10 | yes |  | yes | [5 empty] | Yes | 100 | mg/l | Yes | 2 | h |  | 9 |  | NIH3T3 | 0.00014 | cells/μm2 | 305.5118 | NPs/cell | Fluorescence microscopy
52.Jin et al., 2009 | 10.1021/nn800532m | SWNT | tube | 1.8 | 0.8 | 660 | [11 empty] | DNA | 332.7843 | min | 5 | mg/l | DMEM | 37 | 5 |  | 10 | yes |  | yes | [5 empty] | Yes | 100 | mg/l | Yes | 2 | h |  | 9 |  | NIH3T3 | 0.00014 | cells/μm2 | 306.2992 | NPs/cell | Fluorescence microscopy
52.Jin et al., 2009 | 10.1021/nn800532m | SWNT | tube | 1.8 | 0.8 | 430 | [11 empty] | DNA | 33.34995 | min | 5 | mg/l | DMEM | 37 | 5 |  | 10 | yes |  | yes | [5 empty] | Yes | 100 | mg/l | Yes | 2 | h |  | 9 |  | NIH3T3 | 0.00014 | cells/μm2 | 257.5209 | NPs/cell | Fluorescence microscopy
52.Jin et al., 2009 | 10.1021/nn800532m | SWNT | tube | 1.8 | 0.8 | 430 | [11 empty] | DNA | 66.69816 | min | 5 | mg/l | DMEM | 37 | 5 |  | 10 | yes |  | yes | [5 empty] | Yes | 100 | mg/l | Yes | 2 | h |  | 9 |  | NIH3T3 | 0.00014 | cells/μm2 | 512.5148 | NPs/cell | Fluorescence microscopy
52.Jin et al., 2009 | 10.1021/nn800532m | SWNT | tube | 1.8 | 0.8 | 430 | [11 empty] | DNA | 100.9367 | min | 5 | mg/l | DMEM | 37 | 5 |  | 10 | yes |  | yes | [5 empty] | Yes | 100 | mg/l | Yes | 2 | h |  | 9 |  | NIH3T3 | 0.00014 | cells/μm2 | 663.8922 | NPs/cell | Fluorescence microscopy
52.Jin et al., 2009 | 10.1021/nn800532m | SWNT | tube | 1.8 | 0.8 | 430 | [11 empty] | DNA | 133.7695 | min | 5 | mg/l | DMEM | 37 | 5 |  | 10 | yes |  | yes | [5 empty] | Yes | 100 | mg/l | Yes | 2 | h |  | 9 |  | NIH3T3 | 0.00014 | cells/μm2 | 868.3482 | NPs/cell | Fluorescence microscopy
52.Jin et al., 2009 | 10.1021/nn800532m | SWNT | tube | 1.8 | 0.8 | 430 | [11 empty] | DNA | 167.0483 | min | 5 | mg/l | DMEM | 37 | 5 |  | 10 | yes |  | yes | [5 empty] | Yes | 100 | mg/l | Yes | 2 | h |  | 9 |  | NIH3T3 | 0.00014 | cells/μm2 | 1022.26 | NPs/cell | Fluorescence microscopy
52.Jin et al., 2009 | 10.1021/nn800532m | SWNT | tube | 1.8 | 0.8 | 430 | [11 empty] | DNA | 200.7731 | min | 5 | mg/l | DMEM | 37 | 5 |  | 10 | yes |  | yes | [5 empty] | Yes | 100 | mg/l | Yes | 2 | h |  | 9 |  | NIH3T3 | 0.00014 | cells/μm2 | 1125.626 | NPs/cell | Fluorescence microscopy
52.Jin et al., 2009 | 10.1021/nn800532m | SWNT | tube | 1.8 | 0.8 | 430 | [11 empty] | DNA | 234.0189 | min | 5 | mg/l | DMEM | 37 | 5 |  | 10 | yes |  | yes | [5 empty] | Yes | 100 | mg/l | Yes | 2 | h |  | 9 |  | NIH3T3 | 0.00014 | cells/μm2 | 1231.523 | NPs/cell | Fluorescence microscopy
52.Jin et al., 2009 | 10.1021/nn800532m | SWNT | tube | 1.8 | 0.8 | 430 | [11 empty] | DNA | 266.7423 | min | 5 | mg/l | DMEM | 37 | 5 |  | 10 | yes |  | yes | [5 empty] | Yes | 100 | mg/l | Yes | 2 | h |  | 9 |  | NIH3T3 | 0.00014 | cells/μm2 | 1276.774 | NPs/cell | Fluorescence microscopy
52.Jin et al., 2009 | 10.1021/nn800532m | SWNT | tube | 1.8 | 0.8 | 430 | [11 empty] | DNA | 300.8767 | min | 5 | mg/l | DMEM | 37 | 5 |  | 10 | yes |  | yes | [5 empty] | Yes | 100 | mg/l | Yes | 2 | h |  | 9 |  | NIH3T3 | 0.00014 | cells/μm2 | 1276.528 | NPs/cell | Fluorescence microscopy
52.Jin et al., 2009 | 10.1021/nn800532m | SWNT | tube | 1.8 | 0.8 | 430 | [11 empty] | DNA | 334.0496 | min | 5 | mg/l | DMEM | 37 | 5 |  | 10 | yes |  | yes | [5 empty] | Yes | 100 | mg/l | Yes | 2 | h |  | 9 |  | NIH3T3 | 0.00014 | cells/μm2 | 1276.288 | NPs/cell | Fluorescence microscopy
52.Jin et al., 2009 | 10.1021/nn800532m | SWNT | tube | 1.8 | 0.8 | 320 | [11 empty] | DNA | 32.55918 | min | 5 | mg/l | DMEM | 37 | 5 |  | 10 | yes |  | yes | [5 empty] | Yes | 100 | mg/l | Yes | 2 | h |  | 9 |  | NIH3T3 | 0.00014 | cells/μm2 | 420.321 | NPs/cell | Fluorescence microscopy
52.Jin et al., 2009 | 10.1021/nn800532m | SWNT | tube | 1.8 | 0.8 | 320 | [11 empty] | DNA | 65.70365 | min | 5 | mg/l | DMEM | 37 | 5 |  | 10 | yes |  | yes | [5 empty] | Yes | 100 | mg/l | Yes | 2 | h |  | 9 |  | NIH3T3 | 0.00014 | cells/μm2 | 729.9346 | NPs/cell | Fluorescence microscopy
52.Jin et al., 2009 | 10.1021/nn800532m | SWNT | tube | 1.8 | 0.8 | 320 | [11 empty] | DNA | 99.40218 | min | 5 | mg/l | DMEM | 37 | 5 |  | 10 | yes |  | yes | [5 empty] | Yes | 100 | mg/l | Yes | 2 | h |  | 9 |  | NIH3T3 | 0.00014 | cells/μm2 | 991.572 | NPs/cell | Fluorescence microscopy
52.Jin et al., 2009 | 10.1021/nn800532m | SWNT | tube | 1.8 | 0.8 | 320 | [11 empty] | DNA | 133.1612 | min | 5 | mg/l | DMEM | 37 | 5 |  | 10 | yes |  | yes | [5 empty] | Yes | 100 | mg/l | Yes | 2 | h |  | 9 |  | NIH3T3 | 0.00014 | cells/μm2 | 1138.818 | NPs/cell | Fluorescence microscopy
52.Jin et al., 2009 | 10.1021/nn800532m | SWNT | tube | 1.8 | 0.8 | 320 | [11 empty] | DNA | 165.3321 | min | 5 | mg/l | DMEM | 37 | 5 |  | 10 | yes |  | yes | [5 empty] | Yes | 100 | mg/l | Yes | 2 | h |  | 9 |  | NIH3T3 | 0.00014 | cells/μm2 | 1289.77 | NPs/cell | Fluorescence microscopy
52.Jin et al., 2009 | 10.1021/nn800532m | SWNT | tube | 1.8 | 0.8 | 320 | [11 empty] | DNA | 199.0911 | min | 5 | mg/l | DMEM | 37 | 5 |  | 10 | yes |  | yes | [5 empty] | Yes | 100 | mg/l | Yes | 2 | h |  | 9 |  | NIH3T3 | 0.00014 | cells/μm2 | 1437.015 | NPs/cell | Fluorescence microscopy
52.Jin et al., 2009 | 10.1021/nn800532m | SWNT | tube | 1.8 | 0.8 | 320 | [11 empty] | DNA | 232.341 | min | 5 | mg/l | DMEM | 37 | 5 |  | 10 | yes |  | yes | [5 empty] | Yes | 100 | mg/l | Yes | 2 | h |  | 9 |  | NIH3T3 | 0.00014 | cells/μm2 | 1547.366 | NPs/cell | Fluorescence microscopy
52.Jin et al., 2009 | 10.1021/nn800532m | SWNT | tube | 1.8 | 0.8 | 320 | [11 empty] | DNA | 266.18 | min | 5 | mg/l | DMEM | 37 | 5 |  | 10 | yes |  | yes | [5 empty] | Yes | 100 | mg/l | Yes | 2 | h |  | 9 |  | NIH3T3 | 0.00014 | cells/μm2 | 1543.319 | NPs/cell | Fluorescence microscopy
52.Jin et al., 2009 | 10.1021/nn800532m | SWNT | tube | 1.8 | 0.8 | 320 | [11 empty] | DNA | 299.4863 | min | 5 | mg/l | DMEM | 37 | 5 |  | 10 | yes |  | yes | [5 empty] | Yes | 100 | mg/l | Yes | 2 | h |  | 9 |  | NIH3T3 | 0.00014 | cells/μm2 | 1546.658 | NPs/cell | Fluorescence microscopy
52.Jin et al., 2009 | 10.1021/nn800532m | SWNT | tube | 1.8 | 0.8 | 320 | [11 empty] | DNA | 332.266 | min | 5 | mg/l | DMEM | 37 | 5 |  | 10 | yes |  | yes | [5 empty] | Yes | 100 | mg/l | Yes | 2 | h |  | 9 |  | NIH3T3 | 0.00014 | cells/μm2 | 1546.312 | NPs/cell | Fluorescence microscopy
52.Jin et al., 2009 | 10.1021/nn800532m | SWNT | tube | 1.8 | 0.8 | 130 | [11 empty] | DNA | 17.14483 | min | 5 | mg/l | DMEM | 37 | 5 |  | 10 | yes |  | yes | [5 empty] | Yes | 100 | mg/l | Yes | 2 | h |  | 9 |  | NIH3T3 | 0.00014 | cells/μm2 | 102.2305 | NPs/cell | Fluorescence microscopy
52.Jin et al., 2009 | 10.1021/nn800532m | SWNT | tube | 1.8 | 0.8 | 130 | [11 empty] | DNA | 34.26239 | min | 5 | mg/l | DMEM | 37 | 5 |  | 10 | yes |  | yes | [5 empty] | Yes | 100 | mg/l | Yes | 2 | h |  | 9 |  | NIH3T3 | 0.00014 | cells/μm2 | 258.3643 | NPs/cell | Fluorescence microscopy
52.Jin et al., 2009 | 10.1021/nn800532m | SWNT | tube | 1.8 | 0.8 | 130 | [11 empty] | DNA | 67.06008 | min | 5 | mg/l | DMEM | 37 | 5 |  | 10 | yes |  | yes | [5 empty] | Yes | 100 | mg/l | Yes | 2 | h |  | 9 |  | NIH3T3 | 0.00014 | cells/μm2 | 412.6394 | NPs/cell | Fluorescence microscopy
52.Jin et al., 2009 | 10.1021/nn800532m | SWNT | tube | 1.8 | 0.8 | 130 | [11 empty] | DNA | 99.85871 | min | 5 | mg/l | DMEM | 37 | 5 |  | 10 | yes |  | yes | [5 empty] | Yes | 100 | mg/l | Yes | 2 | h |  | 9 |  | NIH3T3 | 0.00014 | cells/μm2 | 565.0558 | NPs/cell | Fluorescence microscopy
52.Jin et al., 2009 | 10.1021/nn800532m | SWNT | tube | 1.8 | 0.8 | 130 | [11 empty] | DNA | 133.6934 | min | 5 | mg/l | DMEM | 37 | 5 |  | 10 | yes |  | yes | [5 empty] | Yes | 100 | mg/l | Yes | 2 | h |  | 9 |  | NIH3T3 | 0.00014 | cells/μm2 | 669.145 | NPs/cell | Fluorescence microscopy
52.Jin et al., 2009 | 10.1021/nn800532m | SWNT | tube | 1.8 | 0.8 | 130 | [11 empty] | DNA | 167.0504 | min | 5 | mg/l | DMEM | 37 | 5 |  | 10 | yes |  | yes | [5 empty] | Yes | 100 | mg/l | Yes | 2 | h |  | 9 |  | NIH3T3 | 0.00014 | cells/μm2 | 717.4721 | NPs/cell | Fluorescence microscopy
52.Jin et al., 2009 | 10.1021/nn800532m | SWNT | tube | 1.8 | 0.8 | 130 | [11 empty] | DNA | 200.4056 | min | 5 | mg/l | DMEM | 37 | 5 |  | 10 | yes |  | yes | [5 empty] | Yes | 100 | mg/l | Yes | 2 | h |  | 9 |  | NIH3T3 | 0.00014 | cells/μm2 | 769.5167 | NPs/cell | Fluorescence microscopy
52.Jin et al., 2009 | 10.1021/nn800532m | SWNT | tube | 1.8 | 0.8 | 130 | [11 empty] | DNA | 233.7617 | min | 5 | mg/l | DMEM | 37 | 5 |  | 10 | yes |  | yes | [5 empty] | Yes | 100 | mg/l | Yes | 2 | h |  | 9 |  | NIH3T3 | 0.00014 | cells/μm2 | 819.7026 | NPs/cell | Fluorescence microscopy
52.Jin et al., 2009 | 10.1021/nn800532m | SWNT | tube | 1.8 | 0.8 | 130 | [11 empty] | DNA | 267.1432 | min | 5 | mg/l | DMEM | 37 | 5 |  | 10 | yes |  | yes | [5 empty] | Yes | 100 | mg/l | Yes | 2 | h |  | 9 |  | NIH3T3 | 0.00014 | cells/μm2 | 819.7026 | NPs/cell | Fluorescence microscopy
52.Jin et al., 2009 | 10.1021/nn800532m | SWNT | tube | 1.8 | 0.8 | 130 | [11 empty] | DNA | 301.0032 | min | 5 | mg/l | DMEM | 37 | 5 |  | 10 | yes |  | yes | [5 empty] | Yes | 100 | mg/l | Yes | 2 | h |  | 9 |  | NIH3T3 | 0.00014 | cells/μm2 | 873.6059 | NPs/cell | Fluorescence microscopy
52.Jin et al., 2009 | 10.1021/nn800532m | SWNT | tube | 1.8 | 0.8 | 130 | [11 empty] | DNA | 334.3847 | min | 5 | mg/l | DMEM | 37 | 5 |  | 10 | yes |  | yes | [5 empty] | Yes | 100 | mg/l | Yes | 2 | h |  | 9 |  | NIH3T3 | 0.00014 | cells/μm2 | 873.6059 | NPs/cell | Fluorescence microscopy
53.Gaumet et al., 2008 | 10.1016/j.ejps.2008.11.015 | PLGA | spherical | 1.5 | 100 |  |  |  |  | 168 |  |  |  | DLS | 0.08 | -10.4 |  | DiO | 4 | h | 75000000000 | NPs/cm2 | DMEM | 37 | 5 |  | 10 | 1 | % | 1 | % |  |  |  |  | Yes |  |  | Yes | 30 | s |  | 40 |  | Caco2 |  |  | 0 | NPs/cell | Fluorescence spectroscopy
53.Gaumet et al., 2008 | 10.1016/j.ejps.2008.11.015 | PLGA | spherical | 1.5 | 100 |  |  |  |  | 168 |  |  |  | DLS | 0.08 | -10.4 |  | DiO | 4 | h | 376000000000 | NPs/cm2 | DMEM | 37 | 5 |  | 10 | 1 | % | 1 | % |  |  |  |  | Yes |  |  | Yes | 30 | s |  | 40 |  | Caco2 |  |  | 1781.473 | NPs/cell | Fluorescence spectroscopy
53.Gaumet et al., 2008 | 10.1016/j.ejps.2008.11.015 | PLGA | spherical | 1.5 | 100 |  |  |  |  | 168 |  |  |  | DLS | 0.08 | -10.4 |  | DiO | 4 | h | 753000000000 | NPs/cm2 | DMEM | 37 | 5 |  | 10 | 1 | % | 1 | % |  |  |  |  | Yes |  |  | Yes | 30 | s |  | 40 |  | Caco2 |  |  | 3562.945 | NPs/cell | Fluorescence spectroscopy
53.Gaumet et al., 2008 | 10.1016/j.ejps.2008.11.015 | PLGA | spherical | 1.5 | 100 |  |  |  |  | 168 |  |  |  | DLS | 0.08 | -10.4 |  | DiO | 4 | h | 1506000000000 | NPs/cm2 | DMEM | 37 | 5 |  | 10 | 1 | % | 1 | % |  |  |  |  | Yes |  |  | Yes | 30 | s |  | 40 |  | Caco2 |  |  | 5344.418 | NPs/cell | Fluorescence spectroscopy
53.Gaumet et al., 2008 | 10.1016/j.ejps.2008.11.015 | PS | spherical | 1.06 | 100 |  |  |  |  | 108 |  |  |  | DLS | 0.08 | -48.8 |  | No | 4 | h | 75000000000 | NPs/cm2 | DMEM | 37 | 5 |  | 10 | 1 | % | 1 | % | [13 empty] | Caco2 |  |  | 4750.594 | NPs/cell | Fluorescence spectroscopy
53.Gaumet et al., 2008 | 10.1016/j.ejps.2008.11.015 | PS | spherical | 1.06 | 100 |  |  |  |  | 108 |  |  |  | DLS | 0.08 | -48.8 |  | No | 4 | h | 376000000000 | NPs/cm2 | DMEM | 37 | 5 |  | 10 | 1 | % | 1 | % | [13 empty] | Caco2 |  |  | 30285.04 | NPs/cell | Fluorescence spectroscopy
53.Gaumet et al., 2008 | 10.1016/j.ejps.2008.11.015 | PS | spherical | 1.06 | 100 |  |  |  |  | 108 |  |  |  | DLS | 0.08 | -48.8 |  | No | 4 | h | 753000000000 | NPs/cm2 | DMEM | 37 | 5 |  | 10 | 1 | % | 1 | % | [13 empty] | Caco2 |  |  | 86104.51 | NPs/cell | Fluorescence spectroscopy
53.Gaumet et al., 2008 | 10.1016/j.ejps.2008.11.015 | PS | spherical | 1.06 | 100 |  |  |  |  | 108 |  |  |  | DLS | 0.08 | -48.8 |  | No | 4 | h | 1506000000000 | NPs/cm2 | DMEM | 37 | 5 |  | 10 | 1 | % | 1 | % | [13 empty] | Caco2 |  |  | 219121.1 | NPs/cell | Fluorescence spectroscopy
53.Gaumet et al., 2008 | 10.1016/j.ejps.2008.11.015 | PLGA | spherical | 1.5 | 300 |  |  |  |  | 301 |  |  |  | DLS | 0.06 | -11.1 |  | DiO | 4 | h | 2400000000 | NPs/cm2 | DMEM | 37 | 5 |  | 10 | 1 | % | 1 | % |  |  |  |  | Yes |  |  | Yes | 30 | s |  | 40 |  | Caco2 |  |  | 72.81553 | NPs/cell | Fluorescence spectroscopy
53.Gaumet et al., 2008 | 10.1016/j.ejps.2008.11.015 | PLGA | spherical | 1.5 | 300 |  |  |  |  | 301 |  |  |  | DLS | 0.06 | -11.1 |  | DiO | 4 | h | 12100000000 | NPs/cm2 | DMEM | 37 | 5 |  | 10 | 1 | % | 1 | % |  |  |  |  | Yes |  |  | Yes | 30 | s |  | 40 |  | Caco2 |  |  | 72.81553 | NPs/cell | Fluorescence spectroscopy
53.Gaumet et al., 2008 | 10.1016/j.ejps.2008.11.015 | PLGA | spherical | 1.5 | 300 |  |  |  |  | 301 |  |  |  | DLS | 0.06 | -11.1 |  | DiO | 4 | h | 24100000000 | NPs/cm2 | DMEM | 37 | 5 |  | 10 | 1 | % | 1 | % |  |  |  |  | Yes |  |  | Yes | 30 | s |  | 40 |  | Caco2 |  |  | 218.4466 | NPs/cell | Fluorescence spectroscopy
53.Gaumet et al., 2008 | 10.1016/j.ejps.2008.11.015 | PLGA | spherical | 1.5 | 300 |  |  |  |  | 301 |  |  |  | DLS | 0.06 | -11.1 |  | DiO | 4 | h | 48300000000 | NPs/cm2 | DMEM | 37 | 5 |  | 10 | 1 | % | 1 | % |  |  |  |  | Yes |  |  | Yes | 30 | s |  | 40 |  | Caco2 |  |  | 509.7087 | NPs/cell | Fluorescence spectroscopy
53.Gaumet et al., 2008 | 10.1016/j.ejps.2008.11.015 | PS | spherical | 1.06 | 300 |  |  |  |  | 340 |  |  |  | DLS | 0.06 | -59.1 |  | No | 4 | h | 12100000000 | NPs/cm2 | DMEM | 37 | 5 |  | 10 | 1 | % | 1 | % | [13 empty] | Caco2 |  |  | 2657.767 | NPs/cell | Fluorescence spectroscopy
53.Gaumet et al., 2008 | 10.1016/j.ejps.2008.11.015 | PS | spherical | 1.06 | 300 |  |  |  |  | 340 |  |  |  | DLS | 0.06 | -59.1 |  | No | 4 | h | 24100000000 | NPs/cm2 | DMEM | 37 | 5 |  | 10 | 1 | % | 1 | % | [13 empty] | Caco2 |  |  | 5679.612 | NPs/cell | Fluorescence spectroscopy
53.Gaumet et al., 2008 | 10.1016/j.ejps.2008.11.015 | PS | spherical | 1.06 | 300 |  |  |  |  | 340 |  |  |  | DLS | 0.06 | -59.1 |  | No | 4 | h | 48300000000 | NPs/cm2 | DMEM | 37 | 5 |  | 10 | 1 | % | 1 | % | [13 empty] | Caco2 |  |  | 13179.61 | NPs/cell | Fluorescence spectroscopy
53.Gaumet et al., 2008 | 10.1016/j.ejps.2008.11.015 | PLGA | spherical | 1.5 | 600 |  |  |  |  | 623 |  |  |  | DLS | 0.07 | -12.7 |  | DiO | 4 | h | 380000000 | NPs/cm2 | DMEM | 37 | 5 |  | 10 | 1 | % | 1 | % |  |  |  |  | Yes |  |  | Yes | 30 | s |  | 40 |  | Caco2 |  |  | 3.990025 | NPs/cell | Fluorescence spectroscopy
53.Gaumet et al., 2008 | 10.1016/j.ejps.2008.11.015 | PLGA | spherical | 1.5 | 600 |  |  |  |  | 623 |  |  |  | DLS | 0.07 | -12.7 |  | DiO | 4 | h | 1890000000 | NPs/cm2 | DMEM | 37 | 5 |  | 10 | 1 | % | 1 | % |  |  |  |  | Yes |  |  | Yes | 30 | s |  | 40 |  | Caco2 |  |  | 18.95262 | NPs/cell | Fluorescence spectroscopy
53.Gaumet et al., 2008 | 10.1016/j.ejps.2008.11.015 | PLGA | spherical | 1.5 | 600 |  |  |  |  | 623 |  |  |  | DLS | 0.07 | -12.7 |  | DiO | 4 | h | 3770000000 | NPs/cm2 | DMEM | 37 | 5 |  | 10 | 1 | % | 1 | % |  |  |  |  | Yes |  |  | Yes | 30 | s |  | 40 |  | Caco2 |  |  | 28.92768 | NPs/cell | Fluorescence spectroscopy
53.Gaumet et al., 2008 | 10.1016/j.ejps.2008.11.015 | PLGA | spherical | 1.5 | 600 |  |  |  |  | 623 |  |  |  | DLS | 0.07 | -12.7 |  | DiO | 4 | h | 7550000000 | NPs/cm2 | DMEM | 37 | 5 |  | 10 | 1 | % | 1 | % |  |  |  |  | Yes |  |  | Yes | 30 | s |  | 40 |  | Caco2 |  |  | 70.82294 | NPs/cell | Fluorescence spectroscopy
53.Gaumet et al., 2008 | 10.1016/j.ejps.2008.11.015 | PS | spherical | 1.06 | 600 |  |  |  |  | 631 |  |  |  | DLS | 0.07 | -66.4 |  | No | 4 | h | 380000000 | NPs/cm2 | DMEM | 37 | 5 |  | 10 | 1 | % | 1 | % | [13 empty] | Caco2 |  |  | 3.990025 | NPs/cell | Fluorescence spectroscopy
53.Gaumet et al., 2008 | 10.1016/j.ejps.2008.11.015 | PS | spherical | 1.06 | 600 |  |  |  |  | 631 |  |  |  | DLS | 0.07 | -66.4 |  | No | 4 | h | 1890000000 | NPs/cm2 | DMEM | 37 | 5 |  | 10 | 1 | % | 1 | % | [13 empty] | Caco2 |  |  | 45.88529 | NPs/cell | Fluorescence spectroscopy
53.Gaumet et al., 2008 | 10.1016/j.ejps.2008.11.015 | PS | spherical | 1.06 | 600 |  |  |  |  | 631 |  |  |  | DLS | 0.07 | -66.4 |  | No | 4 | h | 3770000000 | NPs/cm2 | DMEM | 37 | 5 |  | 10 | 1 | % | 1 | % | [13 empty] | Caco2 |  |  | 93.76559 | NPs/cell | Fluorescence spectroscopy
53.Gaumet et al., 2008 | 10.1016/j.ejps.2008.11.015 | PS | spherical | 1.06 | 600 |  |  |  |  | 631 |  |  |  | DLS | 0.07 | -66.4 |  | No | 4 | h | 7550000000 | NPs/cm2 | DMEM | 37 | 5 |  | 10 | 1 | % | 1 | % | [13 empty] | Caco2 |  |  | 264.3392 | NPs/cell | Fluorescence spectroscopy
53.Gaumet et al., 2008 | 10.1016/j.ejps.2008.11.015 | PLGA | spherical | 1.5 | 1000 |  |  |  |  | 1124 |  |  |  | DLS | 0.07 | -12.1 |  | DiO | 4 | h | 79000000 | NPs/cm2 | DMEM | 37 | 5 |  | 10 | 1 | % | 1 | % |  |  |  |  | Yes |  |  | Yes | 30 | s |  | 40 |  | Caco2 |  |  | 0.968523 | NPs/cell | Fluorescence spectroscopy
53.Gaumet et al., 2008 | 10.1016/j.ejps.2008.11.015 | PLGA | spherical | 1.5 | 1000 |  |  |  |  | 1124 |  |  |  | DLS | 0.07 | -12.1 |  | DiO | 4 | h | 395000000 | NPs/cm2 | DMEM | 37 | 5 |  | 10 | 1 | % | 1 | % |  |  |  |  | Yes |  |  | Yes | 30 | s |  | 40 |  | Caco2 |  |  | 1.937046 | NPs/cell | Fluorescence spectroscopy
53.Gaumet et al., 2008 | 10.1016/j.ejps.2008.11.015 | PLGA | spherical | 1.5 | 1000 |  |  |  |  | 1124 |  |  |  | DLS | 0.07 | -12.1 |  | DiO | 4 | h | 789000000 | NPs/cm2 | DMEM | 37 | 5 |  | 10 | 1 | % | 1 | % |  |  |  |  | Yes |  |  | Yes | 30 | s |  | 40 |  | Caco2 |  |  | 3.874092 | NPs/cell | Fluorescence spectroscopy
53.Gaumet et al., 2008 | 10.1016/j.ejps.2008.11.015 | PLGA | spherical | 1.5 | 1000 |  |  |  |  | 1124 |  |  |  | DLS | 0.07 | -12.1 |  | DiO | 4 | h | 1579000000 | NPs/cm2 | DMEM | 37 | 5 |  | 10 | 1 | % | 1 | % |  |  |  |  | Yes |  |  | Yes | 30 | s |  | 40 |  | Caco2 |  |  | 10.65375 | NPs/cell | Fluorescence spectroscopy
53.Gaumet et al., 2008 | 10.1016/j.ejps.2008.11.015 | PS | spherical | 1.06 | 1000 |  |  |  |  | 1063 |  |  |  | DLS | 0.11 | -57.5 |  | No | 4 | h | 79000000 | NPs/cm2 | DMEM | 37 | 5 |  | 10 | 1 | % | 1 | % | [13 empty] | Caco2 |  |  | 0 | NPs/cell | Fluorescence spectroscopy
53.Gaumet et al., 2008 | 10.1016/j.ejps.2008.11.015 | PS | spherical | 1.06 | 1000 |  |  |  |  | 1063 |  |  |  | DLS | 0.11 | -57.5 |  | No | 4 | h | 395000000 | NPs/cm2 | DMEM | 37 | 5 |  | 10 | 1 | % | 1 | % | [13 empty] | Caco2 |  |  | 19.37046 | NPs/cell | Fluorescence spectroscopy
53.Gaumet et al., 2008 | 10.1016/j.ejps.2008.11.015 | PS | spherical | 1.06 | 1000 |  |  |  |  | 1063 |  |  |  | DLS | 0.11 | -57.5 |  | No | 4 | h | 789000000 | NPs/cm2 | DMEM | 37 | 5 |  | 10 | 1 | % | 1 | % | [13 empty] | Caco2 |  |  | 92.97821 | NPs/cell | Fluorescence spectroscopy
53.Gaumet et al., 2008 | 10.1016/j.ejps.2008.11.015 | PS | spherical | 1.06 | 1000 |  |  |  |  | 1063 |  |  |  | DLS | 0.11 | -57.5 |  | No | 4 | h | 1579000000 | NPs/cm2 | DMEM | 37 | 5 |  | 10 | 1 | % | 1 | % | [13 empty] | Caco2 |  |  | 215.9806 | NPs/cell | Fluorescence spectroscopy
53.Gaumet et al., 2008 | 10.1016/j.ejps.2008.11.015 | PLGA | spherical | 1.5 | 2000 |  |  |  |  | 2244 |  |  |  | DLS | 0.08 | -11.9 |  | DiO | 4 | h | 10000000 | NPs/cm2 | DMEM | 37 | 5 |  | 10 | 1 | % | 1 | % |  |  |  |  | Yes |  |  | Yes | 30 | s |  | 40 |  | Caco2 |  |  | 0.236967 | NPs/cell | Fluorescence spectroscopy
53.Gaumet et al., 2008 | 10.1016/j.ejps.2008.11.015 | PLGA | spherical | 1.5 | 2000 |  |  |  |  | 2244 |  |  |  | DLS | 0.08 | -11.9 |  | DiO | 4 | h | 52000000 | NPs/cm2 | DMEM | 37 | 5 |  | 10 | 1 | % | 1 | % |  |  |  |  | Yes |  |  | Yes | 30 | s |  | 40 |  | Caco2 |  |  | 0.28436 | NPs/cell | Fluorescence spectroscopy
53.Gaumet et al., 2008 | 10.1016/j.ejps.2008.11.015 | PLGA | spherical | 1.5 | 2000 |  |  |  |  | 2244 |  |  |  | DLS | 0.08 | -11.9 |  | DiO | 4 | h | 104000000 | NPs/cm2 | DMEM | 37 | 5 |  | 10 | 1 | % | 1 | % |  |  |  |  | Yes |  |  | Yes | 30 | s |  | 40 |  | Caco2 |  |  | 0.343602 | NPs/cell | Fluorescence spectroscopy
53.Gaumet et al., 2008 | 10.1016/j.ejps.2008.11.015 | PLGA | spherical | 1.5 | 2000 |  |  |  |  | 2244 |  |  |  | DLS | 0.08 | -11.9 |  | DiO | 4 | h | 207000000 | NPs/cm2 | DMEM | 37 | 5 |  | 10 | 1 | % | 1 | % |  |  |  |  | Yes |  |  | Yes | 30 | s |  | 40 |  | Caco2 |  |  | 0.924171 | NPs/cell | Fluorescence spectroscopy
53.Gaumet et al., 2008 | 10.1016/j.ejps.2008.11.015 | PS | spherical | 1.06 | 2000 |  |  |  |  | 2092 |  |  |  | DLS | 0.1 | -81.1 |  | No | 4 | h | 10000000 | NPs/cm2 | DMEM | 37 | 5 |  | 10 | 1 | % | 1 | % | [13 empty] | Caco2 |  |  | 0.177725 | NPs/cell | Fluorescence spectroscopy
53.Gaumet et al., 2008 | 10.1016/j.ejps.2008.11.015 | PS | spherical | 1.06 | 2000 |  |  |  |  | 2092 |  |  |  | DLS | 0.1 | -81.1 |  | No | 4 | h | 52000000 | NPs/cm2 | DMEM | 37 | 5 |  | 10 | 1 | % | 1 | % | [13 empty] | Caco2 |  |  | 2.547393 | NPs/cell | Fluorescence spectroscopy
53.Gaumet et al., 2008 | 10.1016/j.ejps.2008.11.015 | PS | spherical | 1.06 | 2000 |  |  |  |  | 2092 |  |  |  | DLS | 0.1 | -81.1 |  | No | 4 | h | 104000000 | NPs/cm2 | DMEM | 37 | 5 |  | 10 | 1 | % | 1 | % | [13 empty] | Caco2 |  |  | 2.35782 | NPs/cell | Fluorescence spectroscopy
53.Gaumet et al., 2008 | 10.1016/j.ejps.2008.11.015 | PS | spherical | 1.06 | 2000 |  |  |  |  | 2092 |  |  |  | DLS | 0.1 | -81.1 |  | No | 4 | h | 207000000 | NPs/cm2 | DMEM | 37 | 5 |  | 10 | 1 | % | 1 | % | [13 empty] | Caco2 |  |  | 3.293839 | NPs/cell | Fluorescence spectroscopy
54.Elsaesser et al., 2011 | 10.2217/NNM.11.70 | Au | spherical | 19.3 | 52.58 | [12 empty] | No | 16 | h | 10 | μg/ml | DMEM | 37 | 5 |  | 10 | 1 | % | 1 | % | 4 | nM | [11 empty] | 3T3-L1 |  |  | 3050 | NPs/cell | TEM
55.Liu et al., 2023 | 10.1016/j.colcom.2023.100712 | Au | rod | 19.3 |  | 30.2 | 15.5 | 1.9 | [7 empty] | 15.8 |  | PEG | 0.5 | h | 0.08 | nM | DMEM |  |  |  | 0 | [17 empty] | HeLa |  |  | 147.3214 | NPs/cell | ICP-AES
55.Liu et al., 2023 | 10.1016/j.colcom.2023.100712 | Au | rod | 19.3 |  | 30.2 | 15.5 | 1.9 | [7 empty] | 15.8 |  | PEG | 1 | h | 0.08 | nM | DMEM |  |  |  | 0 | [17 empty] | HeLa |  |  | 245.5357 | NPs/cell | ICP-AES
55.Liu et al., 2023 | 10.1016/j.colcom.2023.100712 | Au | rod | 19.3 |  | 30.2 | 15.5 | 1.9 | [7 empty] | 15.8 |  | PEG | 2 | h | 0.08 | nM | DMEM |  |  |  | 0 | [17 empty] | HeLa |  |  | 419.6429 | NPs/cell | ICP-AES
55.Liu et al., 2023 | 10.1016/j.colcom.2023.100712 | Au | rod | 19.3 |  | 35.2 | 13.6 | 2.6 | [7 empty] | 16.1 |  | PEG | 0.5 | h | 0.08 | nM | DMEM |  |  |  | 0 | [17 empty] | HeLa |  |  | 205.3571 | NPs/cell | ICP-AES
55.Liu et al., 2023 | 10.1016/j.colcom.2023.100712 | Au | rod | 19.3 |  | 35.2 | 13.6 | 2.6 | [7 empty] | 16.1 |  | PEG | 1 | h | 0.08 | nM | DMEM |  |  |  | 0 | [17 empty] | HeLa |  |  | 348.2143 | NPs/cell | ICP-AES
55.Liu et al., 2023 | 10.1016/j.colcom.2023.100712 | Au | rod | 19.3 |  | 35.2 | 13.6 | 2.6 | [7 empty] | 16.1 |  | PEG | 2 | h | 0.08 | nM | DMEM |  |  |  | 0 | [17 empty] | HeLa |  |  | 566.9643 | NPs/cell | ICP-AES
55.Liu et al., 2023 | 10.1016/j.colcom.2023.100712 | Au | rod | 19.3 |  | 41.2 | 12.9 | 3.2 | [7 empty] | 18.2 |  | PEG | 0.5 | h | 0.08 | nM | DMEM |  |  |  | 0 | [17 empty] | HeLa |  |  | 308.0357 | NPs/cell | ICP-AES
55.Liu et al., 2023 | 10.1016/j.colcom.2023.100712 | Au | rod | 19.3 |  | 41.2 | 12.9 | 3.2 | [7 empty] | 18.2 |  | PEG | 1 | h | 0.08 | nM | DMEM |  |  |  | 0 | [17 empty] | HeLa |  |  | 484.375 | NPs/cell | ICP-AES
55.Liu et al., 2023 | 10.1016/j.colcom.2023.100712 | Au | rod | 19.3 |  | 41.2 | 12.9 | 3.2 | [7 empty] | 18.2 |  | PEG | 2 | h | 0.08 | nM | DMEM |  |  |  | 0 | [17 empty] | HeLa |  |  | 776.7857 | NPs/cell | ICP-AES
55.Liu et al., 2023 | 10.1016/j.colcom.2023.100712 | Au | rod | 19.3 |  | 46 | 11.8 | 3.9 | [7 empty] | 19.1 |  | PEG | 0.5 | h | 0.08 | nM | DMEM |  |  |  | 0 | [17 empty] | HeLa |  |  | 372.7679 | NPs/cell | ICP-AES
55.Liu et al., 2023 | 10.1016/j.colcom.2023.100712 | Au | rod | 19.3 |  | 46 | 11.8 | 3.9 | [7 empty] | 19.1 |  | PEG | 1 | h | 0.08 | nM | DMEM |  |  |  | 0 | [17 empty] | HeLa |  |  | 531.25 | NPs/cell | ICP-AES
55.Liu et al., 2023 | 10.1016/j.colcom.2023.100712 | Au | rod | 19.3 |  | 46 | 11.8 | 3.9 | [7 empty] | 19.1 |  | PEG | 2 | h | 0.08 | nM | DMEM |  |  |  | 0 | [17 empty] | HeLa |  |  | 758.9286 | NPs/cell | ICP-AES
55.Liu et al., 2023 | 10.1016/j.colcom.2023.100712 | Au | rod | 19.3 |  | 53.2 | 10.2 | 5.2 | [7 empty] | 16.9 |  | PEG | 0.5 | h | 0.08 | nM | DMEM |  |  |  | 0 | [17 empty] | HeLa |  |  | 426.3393 | NPs/cell | ICP-AES
55.Liu et al., 2023 | 10.1016/j.colcom.2023.100712 | Au | rod | 19.3 |  | 53.2 | 10.2 | 5.2 | [7 empty] | 16.9 |  | PEG | 1 | h | 0.08 | nM | DMEM |  |  |  | 0 | [17 empty] | HeLa |  |  | 638.3929 | NPs/cell | ICP-AES
55.Liu et al., 2023 | 10.1016/j.colcom.2023.100712 | Au | rod | 19.3 |  | 53.2 | 10.2 | 5.2 | [7 empty] | 16.9 |  | PEG | 2 | h | 0.08 | nM | DMEM |  |  |  | 0 | [17 empty] | HeLa |  |  | 921.875 | NPs/cell | ICP-AES
55.Liu et al., 2023 | 10.1016/j.colcom.2023.100712 | Au | rod | 19.3 |  | 30.2 | 15.5 | 1.9 | [7 empty] | 15.8 |  | PEG | 4 | h | 0.08 | nM | DMEM |  |  |  | 0 | [17 empty] | HeLa |  |  | 632.3353 | NPs/cell | ICP-AES
55.Liu et al., 2023 | 10.1016/j.colcom.2023.100712 | Au | rod | 19.3 |  | 30.2 | 15.5 | 1.9 | [7 empty] | 15.8 |  | PEG | 6 | h | 0.08 | nM | DMEM |  |  |  | 0 | [17 empty] | HeLa |  |  | 837.141 | NPs/cell | ICP-AES
55.Liu et al., 2023 | 10.1016/j.colcom.2023.100712 | Au | rod | 19.3 |  | 30.2 | 15.5 | 1.9 | [7 empty] | 15.8 |  | PEG | 12 | h | 0.08 | nM | DMEM |  |  |  | 0 | [17 empty] | HeLa |  |  | 1140.294 | NPs/cell | ICP-AES
55.Liu et al., 2023 | 10.1016/j.colcom.2023.100712 | Au | rod | 19.3 |  | 30.2 | 15.5 | 1.9 | [7 empty] | 15.8 |  | PEG | 24 | h | 0.08 | nM | DMEM |  |  |  | 0 | [17 empty] | HeLa |  |  | 1170.48 | NPs/cell | ICP-AES
55.Liu et al., 2023 | 10.1016/j.colcom.2023.100712 | Au | rod | 19.3 |  | 35.2 | 13.6 | 2.6 | [7 empty] | 16.1 |  | PEG | 4 | h | 0.08 | nM | DMEM |  |  |  | 0 | [17 empty] | HeLa |  |  | 870.7438 | NPs/cell | ICP-AES
55.Liu et al., 2023 | 10.1016/j.colcom.2023.100712 | Au | rod | 19.3 |  | 35.2 | 13.6 | 2.6 | [7 empty] | 16.1 |  | PEG | 6 | h | 0.08 | nM | DMEM |  |  |  | 0 | [17 empty] | HeLa |  |  | 1051.267 | NPs/cell | ICP-AES
55.Liu et al., 2023 | 10.1016/j.colcom.2023.100712 | Au | rod | 19.3 |  | 35.2 | 13.6 | 2.6 | [7 empty] | 16.1 |  | PEG | 12 | h | 0.08 | nM | DMEM |  |  |  | 0 | [17 empty] | HeLa |  |  | 1224.187 | NPs/cell | ICP-AES
55.Liu et al., 2023 | 10.1016/j.colcom.2023.100712 | Au | rod | 19.3 |  | 35.2 | 13.6 | 2.6 | [7 empty] | 16.1 |  | PEG | 24 | h | 0.08 | nM | DMEM |  |  |  | 0 | [17 empty] | HeLa |  |  | 1347.079 | NPs/cell | ICP-AES
55.Liu et al., 2023 | 10.1016/j.colcom.2023.100712 | Au | rod | 19.3 |  | 41.2 | 12.9 | 3.2 | [7 empty] | 18.2 |  | PEG | 4 | h | 0.08 | nM | DMEM |  |  |  | 0 | [17 empty] | HeLa |  |  | 1111.369 | NPs/cell | ICP-AES
55.Liu et al., 2023 | 10.1016/j.colcom.2023.100712 | Au | rod | 19.3 |  | 41.2 | 12.9 | 3.2 | [7 empty] | 18.2 |  | PEG | 6 | h | 0.08 | nM | DMEM |  |  |  | 0 | [17 empty] | HeLa |  |  | 1232.281 | NPs/cell | ICP-AES
55.Liu et al., 2023 | 10.1016/j.colcom.2023.100712 | Au | rod | 19.3 |  | 41.2 | 12.9 | 3.2 | [7 empty] | 18.2 |  | PEG | 12 | h | 0.08 | nM | DMEM |  |  |  | 0 | [17 empty] | HeLa |  |  | 1427.276 | NPs/cell | ICP-AES
55.Liu et al., 2023 | 10.1016/j.colcom.2023.100712 | Au | rod | 19.3 |  | 41.2 | 12.9 | 3.2 | [7 empty] | 18.2 |  | PEG | 24 | h | 0.08 | nM | DMEM |  |  |  | 0 | [17 empty] | HeLa |  |  | 1477.312 | NPs/cell | ICP-AES
55.Liu et al., 2023 | 10.1016/j.colcom.2023.100712 | Au | rod | 19.3 |  | 46 | 11.8 | 3.9 | [7 empty] | 19.1 |  | PEG | 4 | h | 0.08 | nM | DMEM |  |  |  | 0 | [17 empty] | HeLa |  |  | 1029.692 | NPs/cell | ICP-AES
55.Liu et al., 2023 | 10.1016/j.colcom.2023.100712 | Au | rod | 19.3 |  | 46 | 11.8 | 3.9 | [7 empty] | 19.1 |  | PEG | 6 | h | 0.08 | nM | DMEM |  |  |  | 0 | [17 empty] | HeLa |  |  | 1135.16 | NPs/cell | ICP-AES
55.Liu et al., 2023 | 10.1016/j.colcom.2023.100712 | Au | rod | 19.3 |  | 46 | 11.8 | 3.9 | [7 empty] | 19.1 |  | PEG | 12 | h | 0.08 | nM | DMEM |  |  |  | 0 | [17 empty] | HeLa |  |  | 1213.158 | NPs/cell | ICP-AES
55.Liu et al., 2023 | 10.1016/j.colcom.2023.100712 | Au | rod | 19.3 |  | 46 | 11.8 | 3.9 | [7 empty] | 19.1 |  | PEG | 24 | h | 0.08 | nM | DMEM |  |  |  | 0 | [17 empty] | HeLa |  |  | 1252.166 | NPs/cell | ICP-AES
55.Liu et al., 2023 | 10.1016/j.colcom.2023.100712 | Au | rod | 19.3 |  | 53.2 | 10.2 | 5.2 | [7 empty] | 16.9 |  | PEG | 4 | h | 0.08 | nM | DMEM |  |  |  | 0 | [17 empty] | HeLa |  |  | 1018.654 | NPs/cell | ICP-AES
55.Liu et al., 2023 | 10.1016/j.colcom.2023.100712 | Au | rod | 19.3 |  | 53.2 | 10.2 | 5.2 | [7 empty] | 16.9 |  | PEG | 6 | h | 0.08 | nM | DMEM |  |  |  | 0 | [17 empty] | HeLa |  |  | 1060.097 | NPs/cell | ICP-AES
55.Liu et al., 2023 | 10.1016/j.colcom.2023.100712 | Au | rod | 19.3 |  | 53.2 | 10.2 | 5.2 | [7 empty] | 16.9 |  | PEG | 12 | h | 0.08 | nM | DMEM |  |  |  | 0 | [17 empty] | HeLa |  |  | 1118.228 | NPs/cell | ICP-AES
55.Liu et al., 2023 | 10.1016/j.colcom.2023.100712 | Au | rod | 19.3 |  | 53.2 | 10.2 | 5.2 | [7 empty] | 16.9 |  | PEG | 24 | h | 0.08 | nM | DMEM |  |  |  | 0 | [17 empty] | HeLa |  |  | 1126.322 | NPs/cell | ICP-AES
56.Liu et al., 2010 | 10.1016/j.biomaterials.2010.07.069 | SiO2 | spherical | 2 | 20 | [12 empty] | No | 24 | h | 0 | μg/ml | ECM | [21 empty] | HUVEC |  |  | 0 | pg/cell | ICP-MS
56.Liu et al., 2010 | 10.1016/j.biomaterials.2010.07.069 | SiO2 | spherical | 2 | 20 | [12 empty] | No | 24 | h | 25 | μg/ml | ECM | [21 empty] | HUVEC |  |  | 13.26316 | pg/cell | ICP-MS
56.Liu et al., 2010 | 10.1016/j.biomaterials.2010.07.069 | SiO2 | spherical | 2 | 20 | [12 empty] | No | 24 | h | 50 | μg/ml | ECM | [21 empty] | HUVEC |  |  | 37.26316 | pg/cell | ICP-MS
56.Liu et al., 2010 | 10.1016/j.biomaterials.2010.07.069 | SiO2 | spherical | 2 | 20 | [12 empty] | No | 24 | h | 100 | μg/ml | ECM | [21 empty] | HUVEC |  |  | 50.21053 | pg/cell | ICP-MS
56.Liu et al., 2010 | 10.1016/j.biomaterials.2010.07.069 | SiO2 | spherical | 2 | 20 | [12 empty] | No | 24 | h | 200 | μg/ml | ECM | [21 empty] | HUVEC |  |  | 118.4211 | pg/cell | ICP-MS
57.Wilhelm et al., 2002 | 10.1007/s00249-001-0200-4 | Fe2O3 | spherical | 5.25 | 6.74 |  |  |  |  | 8.78 | [7 empty] | DMSA | 0.25 | h | 0.75 | mM | RPMI 1640 |  |  |  | 10 | 50 | IU/ml | 40 | mg/ml | 0.3 | mg/ml | [11 empty] | RAW 264.7 | 1000000 | cells | 401673.6 | NPs/cell | Magnetophoresis
57.Wilhelm et al., 2002 | 10.1007/s00249-001-0200-4 | Fe2O3 | spherical | 5.25 | 6.74 |  |  |  |  | 8.78 | [7 empty] | DMSA | 0.75 | h | 0.75 | mM | RPMI 1640 |  |  |  | 10 | 50 | IU/ml | 40 | mg/ml | 0.3 | mg/ml | [11 empty] | RAW 264.7 | 1000000 | cells | 619246.9 | NPs/cell | Magnetophoresis
57.Wilhelm et al., 2002 | 10.1007/s00249-001-0200-4 | Fe2O3 | spherical | 5.25 | 6.74 |  |  |  |  | 8.78 | [7 empty] | DMSA | 1 | h | 0.75 | mM | RPMI 1640 |  |  |  | 10 | 50 | IU/ml | 40 | mg/ml | 0.3 | mg/ml | [11 empty] | RAW 264.7 | 1000000 | cells | 1020921 | NPs/cell | Magnetophoresis
57.Wilhelm et al., 2002 | 10.1007/s00249-001-0200-4 | Fe2O3 | spherical | 5.25 | 6.74 |  |  |  |  | 8.78 | [7 empty] | DMSA | 1.5 | h | 0.75 | mM | RPMI 1640 |  |  |  | 10 | 50 | IU/ml | 40 | mg/ml | 0.3 | mg/ml | [11 empty] | RAW 264.7 | 1000000 | cells | 1255230 | NPs/cell | Magnetophoresis
57.Wilhelm et al., 2002 | 10.1007/s00249-001-0200-4 | Fe2O3 | spherical | 5.25 | 6.74 |  |  |  |  | 8.78 | [7 empty] | DMSA | 2 | h | 0.75 | mM | RPMI 1640 |  |  |  | 10 | 50 | IU/ml | 40 | mg/ml | 0.3 | mg/ml | [11 empty] | RAW 264.7 | 1000000 | cells | 1523013 | NPs/cell | Magnetophoresis
57.Wilhelm et al., 2002 | 10.1007/s00249-001-0200-4 | Fe2O3 | spherical | 5.25 | 6.74 |  |  |  |  | 8.78 | [7 empty] | DMSA | 2.5 | h | 0.75 | mM | RPMI 1640 |  |  |  | 10 | 50 | IU/ml | 40 | mg/ml | 0.3 | mg/ml | [11 empty] | RAW 264.7 | 1000000 | cells | 1774059 | NPs/cell | Magnetophoresis
57.Wilhelm et al., 2002 | 10.1007/s00249-001-0200-4 | Fe2O3 | spherical | 5.25 | 6.74 |  |  |  |  | 8.78 | [7 empty] | DMSA | 3 | h | 0.75 | mM | RPMI 1640 |  |  |  | 10 | 50 | IU/ml | 40 | mg/ml | 0.3 | mg/ml | [11 empty] | RAW 264.7 | 1000000 | cells | 2075314 | NPs/cell | Magnetophoresis
57.Wilhelm et al., 2002 | 10.1007/s00249-001-0200-4 | Fe2O3 | spherical | 5.25 | 6.74 |  |  |  |  | 8.78 | [7 empty] | DMSA | 4 | h | 0.75 | mM | RPMI 1640 |  |  |  | 10 | 50 | IU/ml | 40 | mg/ml | 0.3 | mg/ml | [11 empty] | RAW 264.7 | 1000000 | cells | 2661088 | NPs/cell | Magnetophoresis
57.Wilhelm et al., 2002 | 10.1007/s00249-001-0200-4 | Fe2O3 | spherical | 5.25 | 6.74 |  |  |  |  | 8.78 | [7 empty] | DMSA | 5 | h | 0.75 | mM | RPMI 1640 |  |  |  | 10 | 50 | IU/ml | 40 | mg/ml | 0.3 | mg/ml | [11 empty] | RAW 264.7 | 1000000 | cells | 3280335 | NPs/cell | Magnetophoresis
57.Wilhelm et al., 2002 | 10.1007/s00249-001-0200-4 | Fe2O3 | spherical | 5.25 | 6.74 |  |  |  |  | 8.78 | [7 empty] | DMSA | 6 | h | 0.75 | mM | RPMI 1640 |  |  |  | 10 | 50 | IU/ml | 40 | mg/ml | 0.3 | mg/ml | [11 empty] | RAW 264.7 | 1000000 | cells | 3665272 | NPs/cell | Magnetophoresis
57.Wilhelm et al., 2002 | 10.1007/s00249-001-0200-4 | Fe2O3 | spherical | 5.25 | 6.74 |  |  |  |  | 8.78 | [7 empty] | DMSA | 8 | h | 0.75 | mM | RPMI 1640 |  |  |  | 10 | 50 | IU/ml | 40 | mg/ml | 0.3 | mg/ml | [11 empty] | RAW 264.7 | 1000000 | cells | 4150628 | NPs/cell | Magnetophoresis
57.Wilhelm et al., 2002 | 10.1007/s00249-001-0200-4 | Fe2O3 | spherical | 5.25 | 6.74 |  |  |  |  | 8.78 | [7 empty] | DMSA | 10 | h | 0.75 | mM | RPMI 1640 |  |  |  | 10 | 50 | IU/ml | 40 | mg/ml | 0.3 | mg/ml | [11 empty] | RAW 264.7 | 1000000 | cells | 4569038 | NPs/cell | Magnetophoresis
57.Wilhelm et al., 2002 | 10.1007/s00249-001-0200-4 | Fe2O3 | spherical | 5.25 | 6.74 |  |  |  |  | 8.78 | [7 empty] | DMSA | 12 | h | 0.75 | mM | RPMI 1640 |  |  |  | 10 | 50 | IU/ml | 40 | mg/ml | 0.3 | mg/ml | [11 empty] | RAW 264.7 | 1000000 | cells | 4870293 | NPs/cell | Magnetophoresis
57.Wilhelm et al., 2002 | 10.1007/s00249-001-0200-4 | Fe2O3 | spherical | 5.25 | 6.74 |  |  |  |  | 8.78 | [7 empty] | DMSA | 24 | h | 0.75 | mM | RPMI 1640 |  |  |  | 10 | 50 | IU/ml | 40 | mg/ml | 0.3 | mg/ml | [11 empty] | RAW 264.7 | 1000000 | cells | 6025105 | NPs/cell | Magnetophoresis
57.Wilhelm et al., 2002 | 10.1007/s00249-001-0200-4 | Fe2O3 | spherical | 5.25 | 6.74 |  |  |  |  | 8.78 | [7 empty] | DMSA | 0.25 | h | 0.75 | mM | RPMI 1640 |  |  |  | 10 | 50 | IU/ml | 40 | mg/ml | 0.3 | mg/ml | [11 empty] | RAW 264.7 | 1000000 | cells | 418410 | NPs/cell | Ferromagnetic resonance
57.Wilhelm et al., 2002 | 10.1007/s00249-001-0200-4 | Fe2O3 | spherical | 5.25 | 6.74 |  |  |  |  | 8.78 | [7 empty] | DMSA | 0.75 | h | 0.75 | mM | RPMI 1640 |  |  |  | 10 | 50 | IU/ml | 40 | mg/ml | 0.3 | mg/ml | [11 empty] | RAW 264.7 | 1000000 | cells | 820083.7 | NPs/cell | Ferromagnetic resonance
57.Wilhelm et al., 2002 | 10.1007/s00249-001-0200-4 | Fe2O3 | spherical | 5.25 | 6.74 |  |  |  |  | 8.78 | [7 empty] | DMSA | 1 | h | 0.75 | mM | RPMI 1640 |  |  |  | 10 | 50 | IU/ml | 40 | mg/ml | 0.3 | mg/ml | [11 empty] | RAW 264.7 | 1000000 | cells | 1054393 | NPs/cell | Ferromagnetic resonance
57.Wilhelm et al., 2002 | 10.1007/s00249-001-0200-4 | Fe2O3 | spherical | 5.25 | 6.74 |  |  |  |  | 8.78 | [7 empty] | DMSA | 1.5 | h | 0.75 | mM | RPMI 1640 |  |  |  | 10 | 50 | IU/ml | 40 | mg/ml | 0.3 | mg/ml | [11 empty] | RAW 264.7 | 1000000 | cells | 1489540 | NPs/cell | Ferromagnetic resonance
57.Wilhelm et al., 2002 | 10.1007/s00249-001-0200-4 | Fe2O3 | spherical | 5.25 | 6.74 |  |  |  |  | 8.78 | [7 empty] | DMSA | 2 | h | 0.75 | mM | RPMI 1640 |  |  |  | 10 | 50 | IU/ml | 40 | mg/ml | 0.3 | mg/ml | [11 empty] | RAW 264.7 | 1000000 | cells | 1891213 | NPs/cell | Ferromagnetic resonance
57.Wilhelm et al., 2002 | 10.1007/s00249-001-0200-4 | Fe2O3 | spherical | 5.25 | 6.74 |  |  |  |  | 8.78 | [7 empty] | DMSA | 2.5 | h | 0.75 | mM | RPMI 1640 |  |  |  | 10 | 50 | IU/ml | 40 | mg/ml | 0.3 | mg/ml | [11 empty] | RAW 264.7 | 1000000 | cells | 2041841 | NPs/cell | Ferromagnetic resonance
57.Wilhelm et al., 2002 | 10.1007/s00249-001-0200-4 | Fe2O3 | spherical | 5.25 | 6.74 |  |  |  |  | 8.78 | [7 empty] | DMSA | 3 | h | 0.75 | mM | RPMI 1640 |  |  |  | 10 | 50 | IU/ml | 40 | mg/ml | 0.3 | mg/ml | [11 empty] | RAW 264.7 | 1000000 | cells | 2410042 | NPs/cell | Ferromagnetic resonance
57.Wilhelm et al., 2002 | 10.1007/s00249-001-0200-4 | Fe2O3 | spherical | 5.25 | 6.74 |  |  |  |  | 8.78 | [7 empty] | DMSA | 4 | h | 0.75 | mM | RPMI 1640 |  |  |  | 10 | 50 | IU/ml | 40 | mg/ml | 0.3 | mg/ml | [11 empty] | RAW 264.7 | 1000000 | cells | 2895397 | NPs/cell | Ferromagnetic resonance
57.Wilhelm et al., 2002 | 10.1007/s00249-001-0200-4 | Fe2O3 | spherical | 5.25 | 6.74 |  |  |  |  | 8.78 | [7 empty] | DMSA | 5 | h | 0.75 | mM | RPMI 1640 |  |  |  | 10 | 50 | IU/ml | 40 | mg/ml | 0.3 | mg/ml | [11 empty] | RAW 264.7 | 1000000 | cells | 3531381 | NPs/cell | Ferromagnetic resonance
57.Wilhelm et al., 2002 | 10.1007/s00249-001-0200-4 | Fe2O3 | spherical | 5.25 | 6.74 |  |  |  |  | 8.78 | [7 empty] | DMSA | 6 | h | 0.75 | mM | RPMI 1640 |  |  |  | 10 | 50 | IU/ml | 40 | mg/ml | 0.3 | mg/ml | [11 empty] | RAW 264.7 | 1000000 | cells | 3815900 | NPs/cell | Ferromagnetic resonance
57.Wilhelm et al., 2002 | 10.1007/s00249-001-0200-4 | Fe2O3 | spherical | 5.25 | 6.74 |  |  |  |  | 8.78 | [7 empty] | DMSA | 8 | h | 0.75 | mM | RPMI 1640 |  |  |  | 10 | 50 | IU/ml | 40 | mg/ml | 0.3 | mg/ml | [11 empty] | RAW 264.7 | 1000000 | cells | 4284519 | NPs/cell | Ferromagnetic resonance
57.Wilhelm et al., 2002 | 10.1007/s00249-001-0200-4 | Fe2O3 | spherical | 5.25 | 6.74 |  |  |  |  | 8.78 | [7 empty] | DMSA | 10 | h | 0.75 | mM | RPMI 1640 |  |  |  | 10 | 50 | IU/ml | 40 | mg/ml | 0.3 | mg/ml | [11 empty] | RAW 264.7 | 1000000 | cells | 4803347 | NPs/cell | Ferromagnetic resonance
57.Wilhelm et al., 2002 | 10.1007/s00249-001-0200-4 | Fe2O3 | spherical | 5.25 | 6.74 |  |  |  |  | 8.78 | [7 empty] | DMSA | 12 | h | 0.75 | mM | RPMI 1640 |  |  |  | 10 | 50 | IU/ml | 40 | mg/ml | 0.3 | mg/ml | [11 empty] | RAW 264.7 | 1000000 | cells | 4987448 | NPs/cell | Ferromagnetic resonance
57.Wilhelm et al., 2002 | 10.1007/s00249-001-0200-4 | Fe2O3 | spherical | 5.25 | 6.74 |  |  |  |  | 8.78 | [7 empty] | DMSA | 24 | h | 0.75 | mM | RPMI 1640 |  |  |  | 10 | 50 | IU/ml | 40 | mg/ml | 0.3 | mg/ml | [11 empty] | RAW 264.7 | 1000000 | cells | 6175732 | NPs/cell | Ferromagnetic resonance
57.Wilhelm et al., 2002 | 10.1007/s00249-001-0200-4 | Fe2O3 | spherical | 5.25 | 6.74 |  |  |  |  | 8.78 | [7 empty] | DMSA | 1 | h | 0.5 | mM | RPMI 1640 |  |  |  | 10 | 50 | IU/ml | 40 | mg/ml | 0.3 | mg/ml | [11 empty] | RAW 264.7 | 1000000 | cells | 673866.1 | NPs/cell | Magnetophoresis
57.Wilhelm et al., 2002 | 10.1007/s00249-001-0200-4 | Fe2O3 | spherical | 5.25 | 6.74 |  |  |  |  | 8.78 | [7 empty] | DMSA | 1 | h | 1 | mM | RPMI 1640 |  |  |  | 10 | 50 | IU/ml | 40 | mg/ml | 0.3 | mg/ml | [11 empty] | RAW 264.7 | 1000000 | cells | 1244060 | NPs/cell | Magnetophoresis
57.Wilhelm et al., 2002 | 10.1007/s00249-001-0200-4 | Fe2O3 | spherical | 5.25 | 6.74 |  |  |  |  | 8.78 | [7 empty] | DMSA | 1 | h | 2 | mM | RPMI 1640 |  |  |  | 10 | 50 | IU/ml | 40 | mg/ml | 0.3 | mg/ml | [11 empty] | RAW 264.7 | 1000000 | cells | 1814255 | NPs/cell | Magnetophoresis
57.Wilhelm et al., 2002 | 10.1007/s00249-001-0200-4 | Fe2O3 | spherical | 5.25 | 6.74 |  |  |  |  | 8.78 | [7 empty] | DMSA | 1 | h | 5 | mM | RPMI 1640 |  |  |  | 10 | 50 | IU/ml | 40 | mg/ml | 0.3 | mg/ml | [11 empty] | RAW 264.7 | 1000000 | cells | 3110151 | NPs/cell | Magnetophoresis
57.Wilhelm et al., 2002 | 10.1007/s00249-001-0200-4 | Fe2O3 | spherical | 5.25 | 6.74 |  |  |  |  | 8.78 | [7 empty] | DMSA | 1 | h | 10 | mM | RPMI 1640 |  |  |  | 10 | 50 | IU/ml | 40 | mg/ml | 0.3 | mg/ml | [11 empty] | RAW 264.7 | 1000000 | cells | 3956803 | NPs/cell | Magnetophoresis
57.Wilhelm et al., 2002 | 10.1007/s00249-001-0200-4 | Fe2O3 | spherical | 5.25 | 6.74 |  |  |  |  | 8.78 | [7 empty] | DMSA | 1 | h | 0.5 | mM | RPMI 1640 |  |  |  | 10 | 50 | IU/ml | 40 | mg/ml | 0.3 | mg/ml | [11 empty] | RAW 264.7 | 1000000 | cells | 311015.1 | NPs/cell | Ferromagnetic resonance
57.Wilhelm et al., 2002 | 10.1007/s00249-001-0200-4 | Fe2O3 | spherical | 5.25 | 6.74 |  |  |  |  | 8.78 | [7 empty] | DMSA | 1 | h | 1 | mM | RPMI 1640 |  |  |  | 10 | 50 | IU/ml | 40 | mg/ml | 0.3 | mg/ml | [11 empty] | RAW 264.7 | 1000000 | cells | 1244060 | NPs/cell | Ferromagnetic resonance
57.Wilhelm et al., 2002 | 10.1007/s00249-001-0200-4 | Fe2O3 | spherical | 5.25 | 6.74 |  |  |  |  | 8.78 | [7 empty] | DMSA | 1 | h | 2 | mM | RPMI 1640 |  |  |  | 10 | 50 | IU/ml | 40 | mg/ml | 0.3 | mg/ml | [11 empty] | RAW 264.7 | 1000000 | cells | 1814255 | NPs/cell | Ferromagnetic resonance
57.Wilhelm et al., 2002 | 10.1007/s00249-001-0200-4 | Fe2O3 | spherical | 5.25 | 6.74 |  |  |  |  | 8.78 | [7 empty] | DMSA | 1 | h | 5 | mM | RPMI 1640 |  |  |  | 10 | 50 | IU/ml | 40 | mg/ml | 0.3 | mg/ml | [11 empty] | RAW 264.7 | 1000000 | cells | 2850972 | NPs/cell | Ferromagnetic resonance
57.Wilhelm et al., 2002 | 10.1007/s00249-001-0200-4 | Fe2O3 | spherical | 5.25 | 6.74 |  |  |  |  | 8.78 | [7 empty] | DMSA | 1 | h | 10 | mM | RPMI 1640 |  |  |  | 10 | 50 | IU/ml | 40 | mg/ml | 0.3 | mg/ml | [11 empty] | RAW 264.7 | 1000000 | cells | 4008639 | NPs/cell | Ferromagnetic resonance
57.Wilhelm et al., 2002 | 10.1007/s00249-001-0200-4 | Fe2O3 | spherical | 5.25 | 6.74 |  |  |  |  | 8.78 | [7 empty] | DMSA | 4 | h | 0.5 | mM | RPMI 1640 |  |  |  | 10 | 50 | IU/ml | 40 | mg/ml | 0.3 | mg/ml | [11 empty] | RAW 264.7 | 1000000 | cells | 1606911 | NPs/cell | Magnetophoresis
57.Wilhelm et al., 2002 | 10.1007/s00249-001-0200-4 | Fe2O3 | spherical | 5.25 | 6.74 |  |  |  |  | 8.78 | [7 empty] | DMSA | 4 | h | 1 | mM | RPMI 1640 |  |  |  | 10 | 50 | IU/ml | 40 | mg/ml | 0.3 | mg/ml | [11 empty] | RAW 264.7 | 1000000 | cells | 2591793 | NPs/cell | Magnetophoresis
57.Wilhelm et al., 2002 | 10.1007/s00249-001-0200-4 | Fe2O3 | spherical | 5.25 | 6.74 |  |  |  |  | 8.78 | [7 empty] | DMSA | 4 | h | 2 | mM | RPMI 1640 |  |  |  | 10 | 50 | IU/ml | 40 | mg/ml | 0.3 | mg/ml | [11 empty] | RAW 264.7 | 1000000 | cells | 3749460 | NPs/cell | Magnetophoresis
57.Wilhelm et al., 2002 | 10.1007/s00249-001-0200-4 | Fe2O3 | spherical | 5.25 | 6.74 |  |  |  |  | 8.78 | [7 empty] | DMSA | 4 | h | 5 | mM | RPMI 1640 |  |  |  | 10 | 50 | IU/ml | 40 | mg/ml | 0.3 | mg/ml | [11 empty] | RAW 264.7 | 1000000 | cells | 5667387 | NPs/cell | Magnetophoresis
57.Wilhelm et al., 2002 | 10.1007/s00249-001-0200-4 | Fe2O3 | spherical | 5.25 | 6.74 |  |  |  |  | 8.78 | [7 empty] | DMSA | 4 | h | 10 | mM | RPMI 1640 |  |  |  | 10 | 50 | IU/ml | 40 | mg/ml | 0.3 | mg/ml | [11 empty] | RAW 264.7 | 1000000 | cells | 6099352 | NPs/cell | Magnetophoresis
57.Wilhelm et al., 2002 | 10.1007/s00249-001-0200-4 | Fe2O3 | spherical | 5.25 | 6.74 |  |  |  |  | 8.78 | [7 empty] | DMSA | 4 | h | 0.5 | mM | RPMI 1640 |  |  |  | 10 | 50 | IU/ml | 40 | mg/ml | 0.3 | mg/ml | [11 empty] | RAW 264.7 | 1000000 | cells | 1019438 | NPs/cell | Ferromagnetic resonance
57.Wilhelm et al., 2002 | 10.1007/s00249-001-0200-4 | Fe2O3 | spherical | 5.25 | 6.74 |  |  |  |  | 8.78 | [7 empty] | DMSA | 4 | h | 1 | mM | RPMI 1640 |  |  |  | 10 | 50 | IU/ml | 40 | mg/ml | 0.3 | mg/ml | [11 empty] | RAW 264.7 | 1000000 | cells | 2107991 | NPs/cell | Ferromagnetic resonance
57.Wilhelm et al., 2002 | 10.1007/s00249-001-0200-4 | Fe2O3 | spherical | 5.25 | 6.74 |  |  |  |  | 8.78 | [7 empty] | DMSA | 4 | h | 2 | mM | RPMI 1640 |  |  |  | 10 | 50 | IU/ml | 40 | mg/ml | 0.3 | mg/ml | [11 empty] | RAW 264.7 | 1000000 | cells | 3818575 | NPs/cell | Ferromagnetic resonance
57.Wilhelm et al., 2002 | 10.1007/s00249-001-0200-4 | Fe2O3 | spherical | 5.25 | 6.74 |  |  |  |  | 8.78 | [7 empty] | DMSA | 4 | h | 5 | mM | RPMI 1640 |  |  |  | 10 | 50 | IU/ml | 40 | mg/ml | 0.3 | mg/ml | [11 empty] | RAW 264.7 | 1000000 | cells | 6203024 | NPs/cell | Ferromagnetic resonance
57.Wilhelm et al., 2002 | 10.1007/s00249-001-0200-4 | Fe2O3 | spherical | 5.25 | 6.74 |  |  |  |  | 8.78 | [7 empty] | DMSA | 4 | h | 10 | mM | RPMI 1640 |  |  |  | 10 | 50 | IU/ml | 40 | mg/ml | 0.3 | mg/ml | [11 empty] | RAW 264.7 | 1000000 | cells | 6790497 | NPs/cell | Ferromagnetic resonance
58.Torrano et al., 2014 | 10.3762/bjnano.5.173 | SiO2 | spherical | 2.2 | 310 | [10 empty] | -14.1 |  | No | 1 | h | 39.5 | μg/ml | DMEM | 37 | 5 |  | 10 | [17 empty] | HeLa | 11000 | cells/cm2 | 1.515152 | NPs/cell | Confocal scanning microscopy
58.Torrano et al., 2014 | 10.3762/bjnano.5.173 | SiO2 | spherical | 2.2 | 310 | [10 empty] | -14.1 |  | No | 2 | h | 39.5 | μg/ml | DMEM | 37 | 5 |  | 10 | [17 empty] | HeLa | 11000 | cells/cm2 | 3.030303 | NPs/cell | Confocal scanning microscopy
58.Torrano et al., 2014 | 10.3762/bjnano.5.173 | SiO2 | spherical | 2.2 | 310 | [10 empty] | -14.1 |  | No | 3 | h | 39.5 | μg/ml | DMEM | 37 | 5 |  | 10 | [17 empty] | HeLa | 11000 | cells/cm2 | 12.12121 | NPs/cell | Confocal scanning microscopy
58.Torrano et al., 2014 | 10.3762/bjnano.5.173 | SiO2 | spherical | 2.2 | 310 | [10 empty] | -14.1 |  | No | 4 | h | 39.5 | μg/ml | DMEM | 37 | 5 |  | 10 | [17 empty] | HeLa | 11000 | cells/cm2 | 18.18182 | NPs/cell | Confocal scanning microscopy
58.Torrano et al., 2014 | 10.3762/bjnano.5.173 | SiO2 | spherical | 2.2 | 310 | [10 empty] | -14.1 |  | No | 10 | h | 39.5 | μg/ml | DMEM | 37 | 5 |  | 10 | [17 empty] | HeLa | 11000 | cells/cm2 | 463.6364 | NPs/cell | Confocal scanning microscopy
58.Torrano et al., 2014 | 10.3762/bjnano.5.173 | SiO2 | spherical | 2.2 | 310 | [10 empty] | -14.1 |  | No | 24 | h | 39.5 | μg/ml | DMEM | 37 | 5 |  | 10 | [17 empty] | HeLa | 11000 | cells/cm2 | 568.1818 | NPs/cell | Confocal scanning microscopy
58.Torrano et al., 2014 | 10.3762/bjnano.5.173 | SiO2 | spherical | 2.2 | 310 | [10 empty] | -14.1 |  | No | 1 | h | 39.5 | μg/ml | ECGM | 37 | 5 |  | 10 | 1 | % | 1 | % | [13 empty] | HUVEC | 11000 | cells/cm2 | 10.60606 | NPs/cell | Confocal scanning microscopy
58.Torrano et al., 2014 | 10.3762/bjnano.5.173 | SiO2 | spherical | 2.2 | 310 | [10 empty] | -14.1 |  | No | 2 | h | 39.5 | μg/ml | ECGM | 37 | 5 |  | 10 | 1 | % | 1 | % | [13 empty] | HUVEC | 11000 | cells/cm2 | 48.48485 | NPs/cell | Confocal scanning microscopy
58.Torrano et al., 2014 | 10.3762/bjnano.5.173 | SiO2 | spherical | 2.2 | 310 | [10 empty] | -14.1 |  | No | 3 | h | 39.5 | μg/ml | ECGM | 37 | 5 |  | 10 | 1 | % | 1 | % | [13 empty] | HUVEC | 11000 | cells/cm2 | 69.69697 | NPs/cell | Confocal scanning microscopy
58.Torrano et al., 2014 | 10.3762/bjnano.5.173 | SiO2 | spherical | 2.2 | 310 | [10 empty] | -14.1 |  | No | 4 | h | 39.5 | μg/ml | ECGM | 37 | 5 |  | 10 | 1 | % | 1 | % | [13 empty] | HUVEC | 11000 | cells/cm2 | 110.6061 | NPs/cell | Confocal scanning microscopy
58.Torrano et al., 2014 | 10.3762/bjnano.5.173 | SiO2 | spherical | 2.2 | 310 | [10 empty] | -14.1 |  | No | 10 | h | 39.5 | μg/ml | ECGM | 37 | 5 |  | 10 | 1 | % | 1 | % | [13 empty] | HUVEC | 11000 | cells/cm2 | 100 | NPs/cell | Confocal scanning microscopy
58.Torrano et al., 2014 | 10.3762/bjnano.5.173 | SiO2 | spherical | 2.2 | 310 | [10 empty] | -14.1 |  | No | 24 | h | 39.5 | μg/ml | ECGM | 37 | 5 |  | 10 | 1 | % | 1 | % | [13 empty] | HUVEC | 11000 | cells/cm2 | 257.5758 | NPs/cell | Confocal scanning microscopy
58.Torrano et al., 2014 | 10.3762/bjnano.5.173 | CeO2 | aggragates/spherical | 7.2 | 417 | [10 empty] | -11.3 |  | No | 3 | h | 10 | μg/ml | MCDB-131 | 37 | 5 |  | 10 | [17 empty] | HMEC-1 | 11000 | cells/cm2 | 334.0336 | NPs/cell | Confocal scanning microscopy
58.Torrano et al., 2014 | 10.3762/bjnano.5.173 | CeO2 | aggragates/spherical | 7.2 | 417 | [10 empty] | -11.3 |  | No | 24 | h | 10 | μg/ml | MCDB-131 | 37 | 5 |  | 10 | [17 empty] | HMEC-1 | 11000 | cells/cm2 | 2067.227 | NPs/cell | Confocal scanning microscopy
58.Torrano et al., 2014 | 10.3762/bjnano.5.173 | CeO2 | aggragates/spherical | 7.2 | 417 | [10 empty] | -11.3 |  | No | 48 | h | 10 | μg/ml | MCDB-131 | 37 | 5 |  | 10 | [17 empty] | HMEC-1 | 11000 | cells/cm2 | 743.6975 | NPs/cell | Confocal scanning microscopy
58.Torrano et al., 2014 | 10.3762/bjnano.5.173 | CeO2 | aggragates/spherical | 7.2 | 417 | [10 empty] | -11.3 |  | No | 72 | h | 10 | μg/ml | MCDB-131 | 37 | 5 |  | 10 | [17 empty] | HMEC-1 | 11000 | cells/cm2 | 189.0756 | NPs/cell | Confocal scanning microscopy
58.Torrano et al., 2014 | 10.3762/bjnano.5.173 | CeO2 | aggragates/spherical | 7.2 | 316 | [10 empty] | -12.3 |  | No | 3 | h | 10 | μg/ml | MCDB-131 | 37 | 5 |  | 10 | [17 empty] | HMEC-1 | 11000 | cells/cm2 | 352.9412 | NPs/cell | Confocal scanning microscopy
58.Torrano et al., 2014 | 10.3762/bjnano.5.173 | CeO2 | aggragates/spherical | 7.2 | 316 | [10 empty] | -12.3 |  | No | 24 | h | 10 | μg/ml | MCDB-131 | 37 | 5 |  | 10 | [17 empty] | HMEC-1 | 11000 | cells/cm2 | 2558.824 | NPs/cell | Confocal scanning microscopy
58.Torrano et al., 2014 | 10.3762/bjnano.5.173 | CeO2 | aggragates/spherical | 7.2 | 316 | [10 empty] | -12.3 |  | No | 48 | h | 10 | μg/ml | MCDB-131 | 37 | 5 |  | 10 | [17 empty] | HMEC-1 | 11000 | cells/cm2 | 1594.538 | NPs/cell | Confocal scanning microscopy
58.Torrano et al., 2014 | 10.3762/bjnano.5.173 | CeO2 | aggragates/spherical | 7.2 | 316 | [10 empty] | -12.3 |  | No | 72 | h | 10 | μg/ml | MCDB-131 | 37 | 5 |  | 10 | [17 empty] | HMEC-1 | 11000 | cells/cm2 | 831.9328 | NPs/cell | Confocal scanning microscopy
59.Song et al., 2013 | 10.3892/ijo.2012.1721 | Au | spherical | 19.3 | 56.89 | [12 empty] | No | 1 | h | 2500000000 | NPs/ml | DMEM | 37 | 5 |  | 10 | 100 | IU | 100 | mg/ml | [13 empty] | HeLa | 600000 | cells/dish | 504.6729 | NPs/100cells | ICP-MS
59.Song et al., 2013 | 10.3892/ijo.2012.1721 | Au | spherical | 19.3 | 56.89 | [12 empty] | No | 3 | h | 2500000000 | NPs/ml | DMEM | 37 | 5 |  | 10 | 100 | IU | 100 | mg/ml | [13 empty] | HeLa | 600000 | cells/dish | 700.9346 | NPs/100cells | ICP-MS
59.Song et al., 2013 | 10.3892/ijo.2012.1721 | Au | spherical | 19.3 | 56.89 | [12 empty] | No | 6 | h | 2500000000 | NPs/ml | DMEM | 37 | 5 |  | 10 | 100 | IU | 100 | mg/ml | [13 empty] | HeLa | 600000 | cells/dish | 841.1215 | NPs/100cells | ICP-MS
59.Song et al., 2013 | 10.3892/ijo.2012.1721 | Au | spherical | 19.3 | 56.89 | [12 empty] | No | 12 | h | 2500000000 | NPs/ml | DMEM | 37 | 5 |  | 10 | 100 | IU | 100 | mg/ml | [13 empty] | HeLa | 600000 | cells/dish | 1457.944 | NPs/100cells | ICP-MS
59.Song et al., 2013 | 10.3892/ijo.2012.1721 | Au | spherical | 19.3 | 56.89 | [12 empty] | No | 24 | h | 2500000000 | NPs/ml | DMEM | 37 | 5 |  | 10 | 100 | IU | 100 | mg/ml | [13 empty] | HeLa | 600000 | cells/dish | 4177.57 | NPs/100cells | ICP-MS
59.Song et al., 2013 | 10.3892/ijo.2012.1721 | Au | spherical | 19.3 | 56.89 | [12 empty] | No | 48 | h | 2500000000 | NPs/ml | DMEM | 37 | 5 |  | 10 | 100 | IU | 100 | mg/ml | [13 empty] | HeLa | 600000 | cells/dish | 8775.701 | NPs/100cells | ICP-MS
59.Song et al., 2013 | 10.3892/ijo.2012.1721 | Au | spherical | 19.3 | 83.71 | [12 empty] | No | 1 | h | 2500000000 | NPs/ml | DMEM | 37 | 5 |  | 10 | 100 | IU | 100 | mg/ml | [13 empty] | HeLa | 600000 | cells/dish | 851.4412 | NPs/100cells | ICP-MS
59.Song et al., 2013 | 10.3892/ijo.2012.1721 | Au | spherical | 19.3 | 83.71 | [12 empty] | No | 3 | h | 2500000000 | NPs/ml | DMEM | 37 | 5 |  | 10 | 100 | IU | 100 | mg/ml | [13 empty] | HeLa | 600000 | cells/dish | 1170.732 | NPs/100cells | ICP-MS
59.Song et al., 2013 | 10.3892/ijo.2012.1721 | Au | spherical | 19.3 | 83.71 | [12 empty] | No | 6 | h | 2500000000 | NPs/ml | DMEM | 37 | 5 |  | 10 | 100 | IU | 100 | mg/ml | [13 empty] | HeLa | 600000 | cells/dish | 1463.415 | NPs/100cells | ICP-MS
59.Song et al., 2013 | 10.3892/ijo.2012.1721 | Au | spherical | 19.3 | 83.71 | [12 empty] | No | 12 | h | 2500000000 | NPs/ml | DMEM | 37 | 5 |  | 10 | 100 | IU | 100 | mg/ml | [13 empty] | HeLa | 600000 | cells/dish | 2660.754 | NPs/100cells | ICP-MS
59.Song et al., 2013 | 10.3892/ijo.2012.1721 | Au | spherical | 19.3 | 83.71 | [12 empty] | No | 24 | h | 2500000000 | NPs/ml | DMEM | 37 | 5 |  | 10 | 100 | IU | 100 | mg/ml | [13 empty] | HeLa | 600000 | cells/dish | 4203.991 | NPs/100cells | ICP-MS
59.Song et al., 2013 | 10.3892/ijo.2012.1721 | Au | spherical | 19.3 | 83.71 | [12 empty] | No | 48 | h | 2500000000 | NPs/ml | DMEM | 37 | 5 |  | 10 | 100 | IU | 100 | mg/ml | [13 empty] | HeLa | 600000 | cells/dish | 7050.998 | NPs/100cells | ICP-MS
59.Song et al., 2013 | 10.3892/ijo.2012.1721 | Au | spherical | 19.3 | 56.89 | [12 empty] | No | 1 | h | 2500000000 | NPs/ml | DMEM | 37 | 5 |  | 10 | 100 | IU | 100 | mg/ml | [13 empty] | MCF7 | 600000 | cells/dish | 482.8974 | NPs/100cells | ICP-MS
59.Song et al., 2013 | 10.3892/ijo.2012.1721 | Au | spherical | 19.3 | 56.89 | [12 empty] | No | 3 | h | 2500000000 | NPs/ml | DMEM | 37 | 5 |  | 10 | 100 | IU | 100 | mg/ml | [13 empty] | MCF7 | 600000 | cells/dish | 2173.038 | NPs/100cells | ICP-MS
59.Song et al., 2013 | 10.3892/ijo.2012.1721 | Au | spherical | 19.3 | 56.89 | [12 empty] | No | 6 | h | 2500000000 | NPs/ml | DMEM | 37 | 5 |  | 10 | 100 | IU | 100 | mg/ml | [13 empty] | MCF7 | 600000 | cells/dish | 20523.14 | NPs/100cells | ICP-MS
59.Song et al., 2013 | 10.3892/ijo.2012.1721 | Au | spherical | 19.3 | 56.89 | [12 empty] | No | 12 | h | 2500000000 | NPs/ml | DMEM | 37 | 5 |  | 10 | 100 | IU | 100 | mg/ml | [13 empty] | MCF7 | 600000 | cells/dish | 72676.06 | NPs/100cells | ICP-MS
59.Song et al., 2013 | 10.3892/ijo.2012.1721 | Au | spherical | 19.3 | 56.89 | [12 empty] | No | 24 | h | 2500000000 | NPs/ml | DMEM | 37 | 5 |  | 10 | 100 | IU | 100 | mg/ml | [13 empty] | MCF7 | 600000 | cells/dish | 80160.97 | NPs/100cells | ICP-MS
59.Song et al., 2013 | 10.3892/ijo.2012.1721 | Au | spherical | 19.3 | 56.89 | [12 empty] | No | 48 | h | 2500000000 | NPs/ml | DMEM | 37 | 5 |  | 10 | 100 | IU | 100 | mg/ml | [13 empty] | MCF7 | 600000 | cells/dish | 63983.9 | NPs/100cells | ICP-MS
59.Song et al., 2013 | 10.3892/ijo.2012.1721 | Au | spherical | 19.3 | 83.71 | [12 empty] | No | 1 | h | 2500000000 | NPs/ml | DMEM | 37 | 5 |  | 10 | 100 | IU | 100 | mg/ml | [13 empty] | MCF7 | 600000 | cells/dish | 1587.902 | NPs/100cells | ICP-MS
59.Song et al., 2013 | 10.3892/ijo.2012.1721 | Au | spherical | 19.3 | 83.71 | [12 empty] | No | 3 | h | 2500000000 | NPs/ml | DMEM | 37 | 5 |  | 10 | 100 | IU | 100 | mg/ml | [13 empty] | MCF7 | 600000 | cells/dish | 2722.117 | NPs/100cells | ICP-MS
59.Song et al., 2013 | 10.3892/ijo.2012.1721 | Au | spherical | 19.3 | 83.71 | [12 empty] | No | 6 | h | 2500000000 | NPs/ml | DMEM | 37 | 5 |  | 10 | 100 | IU | 100 | mg/ml | [13 empty] | MCF7 | 600000 | cells/dish | 24272.21 | NPs/100cells | ICP-MS
59.Song et al., 2013 | 10.3892/ijo.2012.1721 | Au | spherical | 19.3 | 83.71 | [12 empty] | No | 12 | h | 2500000000 | NPs/ml | DMEM | 37 | 5 |  | 10 | 100 | IU | 100 | mg/ml | [13 empty] | MCF7 | 600000 | cells/dish | 69187.15 | NPs/100cells | ICP-MS
59.Song et al., 2013 | 10.3892/ijo.2012.1721 | Au | spherical | 19.3 | 83.71 | [12 empty] | No | 24 | h | 2500000000 | NPs/ml | DMEM | 37 | 5 |  | 10 | 100 | IU | 100 | mg/ml | [13 empty] | MCF7 | 600000 | cells/dish | 56483.93 | NPs/100cells | ICP-MS
59.Song et al., 2013 | 10.3892/ijo.2012.1721 | Au | spherical | 19.3 | 83.71 | [12 empty] | No | 48 | h | 2500000000 | NPs/ml | DMEM | 37 | 5 |  | 10 | 100 | IU | 100 | mg/ml | [13 empty] | MCF7 | 600000 | cells/dish | 39017.01 | NPs/100cells | ICP-MS
60.Soenen et al., 2012 | 10.1021/nn301714n | Au | spherical | 19.3 | 4 |  |  |  |  | 13.9 |  |  | PBS | DLS |  | -27.6 | PBS | PMA | 24 | h | 10 | nM | DMEM |  | 5 |  | 10 | 1 | % | 1 | % | 2 | mM | 5 | [10 empty] | C17.2 |  |  | 700000 | NPs/cell | ICP-MS
60.Soenen et al., 2012 | 10.1021/nn301714n | Au | spherical | 19.3 | 4 |  |  |  |  | 13.9 |  |  | PBS | DLS |  | -27.6 | PBS | PMA | 24 | h | 20 | nM | DMEM |  | 5 |  | 10 | 1 | % | 1 | % | 2 | mM | 5 | [10 empty] | C17.2 |  |  | 1300000 | NPs/cell | ICP-MS
60.Soenen et al., 2012 | 10.1021/nn301714n | Au | spherical | 19.3 | 4 |  |  |  |  | 13.9 |  |  | PBS | DLS |  | -27.6 | PBS | PMA | 24 | h | 50 | nM | DMEM |  | 5 |  | 10 | 1 | % | 1 | % | 2 | mM | 5 | [10 empty] | C17.2 |  |  | 2500000 | NPs/cell | ICP-MS
60.Soenen et al., 2012 | 10.1021/nn301714n | Au | spherical | 19.3 | 4 |  |  |  |  | 13.9 |  |  | PBS | DLS |  | -27.6 | PBS | PMA | 24 | h | 100 | nM | DMEM |  | 5 |  | 10 | 1 | % | 1 | % | 2 | mM | 5 | [10 empty] | C17.2 |  |  | 4500000 | NPs/cell | ICP-MS
60.Soenen et al., 2012 | 10.1021/nn301714n | Au | spherical | 19.3 | 4 |  |  |  |  | 13.9 |  |  | PBS | DLS |  | -27.6 | PBS | PMA | 24 | h | 200 | nM | DMEM |  | 5 |  | 10 | 1 | % | 1 | % | 2 | mM | 5 | [10 empty] | C17.2 |  |  | 7400000 | NPs/cell | ICP-MS
60.Soenen et al., 2012 | 10.1021/nn301714n | Au | spherical | 19.3 | 4 |  |  |  |  | 13.9 |  |  | PBS | DLS |  | -27.6 | PBS | PMA | 24 | h | 10 | nM | DMEM |  | 5 |  | 10 | 1 | % | 1 | % | 2 | mM | 5 | [10 empty] | PC12 |  |  | 500000 | NPs/cell | ICP-MS
60.Soenen et al., 2012 | 10.1021/nn301714n | Au | spherical | 19.3 | 4 |  |  |  |  | 13.9 |  |  | PBS | DLS |  | -27.6 | PBS | PMA | 24 | h | 20 | nM | DMEM |  | 5 |  | 10 | 1 | % | 1 | % | 2 | mM | 5 | [10 empty] | PC12 |  |  | 900000 | NPs/cell | ICP-MS
60.Soenen et al., 2012 | 10.1021/nn301714n | Au | spherical | 19.3 | 4 |  |  |  |  | 13.9 |  |  | PBS | DLS |  | -27.6 | PBS | PMA | 24 | h | 50 | nM | DMEM |  | 5 |  | 10 | 1 | % | 1 | % | 2 | mM | 5 | [10 empty] | PC12 |  |  | 1800000 | NPs/cell | ICP-MS
60.Soenen et al., 2012 | 10.1021/nn301714n | Au | spherical | 19.3 | 4 |  |  |  |  | 13.9 |  |  | PBS | DLS |  | -27.6 | PBS | PMA | 24 | h | 100 | nM | DMEM |  | 5 |  | 10 | 1 | % | 1 | % | 2 | mM | 5 | [10 empty] | PC12 |  |  | 3100000 | NPs/cell | ICP-MS
60.Soenen et al., 2012 | 10.1021/nn301714n | Au | spherical | 19.3 | 4 |  |  |  |  | 13.9 |  |  | PBS | DLS |  | -27.6 | PBS | PMA | 24 | h | 200 | nM | DMEM |  | 5 |  | 10 | 1 | % | 1 | % | 2 | mM | 5 | [10 empty] | PC12 |  |  | 5300000 | NPs/cell | ICP-MS
60.Soenen et al., 2012 | 10.1021/nn301714n | Au | spherical | 19.3 | 4 |  |  |  |  | 13.9 |  |  | PBS | DLS |  | -27.6 | PBS | PMA | 24 | h | 10 | nM | ECGM | [21 empty] | HUVEC |  |  | 600000 | NPs/cell | ICP-MS
60.Soenen et al., 2012 | 10.1021/nn301714n | Au | spherical | 19.3 | 4 |  |  |  |  | 13.9 |  |  | PBS | DLS |  | -27.6 | PBS | PMA | 24 | h | 20 | nM | ECGM | [21 empty] | HUVEC |  |  | 1100000 | NPs/cell | ICP-MS
60.Soenen et al., 2012 | 10.1021/nn301714n | Au | spherical | 19.3 | 4 |  |  |  |  | 13.9 |  |  | PBS | DLS |  | -27.6 | PBS | PMA | 24 | h | 50 | nM | ECGM | [21 empty] | HUVEC |  |  | 2100000 | NPs/cell | ICP-MS
60.Soenen et al., 2012 | 10.1021/nn301714n | Au | spherical | 19.3 | 4 |  |  |  |  | 13.9 |  |  | PBS | DLS |  | -27.6 | PBS | PMA | 24 | h | 100 | nM | ECGM | [21 empty] | HUVEC |  |  | 3800000 | NPs/cell | ICP-MS
60.Soenen et al., 2012 | 10.1021/nn301714n | Au | spherical | 19.3 | 4 |  |  |  |  | 13.9 |  |  | PBS | DLS |  | -27.6 | PBS | PMA | 24 | h | 200 | nM | ECGM | [21 empty] | HUVEC |  |  | 6200000 | NPs/cell | ICP-MS
61.Rezaeian et al., 2021 | 10.1007/s10103-021-03399-7 | Au | spherical | 19.3 | 7.2 | [10 empty] | -22.2 |  | Curcumin | 24 | h | 32 | μg/ml | RPMI 1640 | 37 | 5 |  | 10 | 1 | % | 1 | % | [13 empty] | CT26 | 300000 | cells/well | 7.762803 | pg/cell | ICP-AES
61.Rezaeian et al., 2021 | 10.1007/s10103-021-03399-7 | Au | spherical | 19.3 | 7.2 | [10 empty] | -22.2 |  | Curcumin | 24 | h | 32 | μg/ml | RPMI 1640 | 37 | 5 |  | 10 | 1 | % | 1 | % | [13 empty] | CT26 | 300000 | cells/well | 14.71698 | pg/cell | ICP-AES
61.Rezaeian et al., 2021 | 10.1007/s10103-021-03399-7 | Au | spherical | 19.3 | 7.2 | [10 empty] | -22.2 |  | Curcumin | 24 | h | 32 | μg/ml | RPMI 1640 | 37 | 5 |  | 10 | 1 | % | 1 | % | [13 empty] | CT26 | 300000 | cells/well | 24.09704 | pg/cell | ICP-AES
62.Yu et al., 2013 | 10.1021/es304346p | Ag | spherical | 10.501 | 12.4 |  |  |  |  | 31.4 |  |  |  | DLS | 0.164 |  |  | PVP | 24 | h | 10 | mg/l | DMEM | 37 | 5 |  | 10 | [17 empty] | HepG2 |  |  | 67.8 | ng/10^4 cells | ICP-MS
63.Jiang et al., 2013 | 10.1016/j.toxlet.2013.07.011 | Ag | spherical | 10.501 | 15.9 |  |  | 1.1 | 24.5 | 38.7 |  |  |  | DLS | 0.353 | -21.6 |  | BSA | 24 | h | 1 | μg/ml | F-12K | 37 | 5 |  | 5 | 100 | μg/ml | 100 | IU/ml | [13 empty] | CHO-K1 |  |  | 0.306773 | ng/10^4 cells | ICP-MS
63.Jiang et al., 2013 | 10.1016/j.toxlet.2013.07.011 | Ag | spherical | 10.501 | 15.9 |  |  | 1.1 | 24.5 | 38.7 |  |  |  | DLS | 0.353 | -21.6 |  | BSA | 24 | h | 2.5 | μg/ml | F-12K | 37 | 5 |  | 5 | 100 | μg/ml | 100 | IU/ml | [13 empty] | CHO-K1 |  |  | 0.451793 | ng/10^4 cells | ICP-MS
63.Jiang et al., 2013 | 10.1016/j.toxlet.2013.07.011 | Ag | spherical | 10.501 | 15.9 |  |  | 1.1 | 24.5 | 38.7 |  |  |  | DLS | 0.353 | -21.6 |  | BSA | 24 | h | 5 | μg/ml | F-12K | 37 | 5 |  | 5 | 100 | μg/ml | 100 | IU/ml | [13 empty] | CHO-K1 |  |  | 0.992829 | ng/10^4 cells | ICP-MS
63.Jiang et al., 2013 | 10.1016/j.toxlet.2013.07.011 | Ag | spherical | 10.501 | 15.9 |  |  | 1.1 | 24.5 | 38.7 |  |  |  | DLS | 0.353 | -21.6 |  | BSA | 24 | h | 10 | μg/ml | F-12K | 37 | 5 |  | 5 | 100 | μg/ml | 100 | IU/ml | [13 empty] | CHO-K1 |  |  | 18.23028 | ng/10^4 cells | ICP-MS
63.Jiang et al., 2013 | 10.1016/j.toxlet.2013.07.011 | Ag | spherical | 10.501 | 15.9 |  |  | 1.1 | 24.5 | 38.7 |  |  |  | DLS | 0.353 | -21.6 |  | BSA | 24 | h | 15 | μg/ml | F-12K | 37 | 5 |  | 5 | 100 | μg/ml | 100 | IU/ml | [13 empty] | CHO-K1 |  |  | 34.96802 | ng/10^4 cells | ICP-MS
64.Carnovale et al., 2019 | 10.1021/acsomega.8b03227 | Au | spherical | 19.3 | [5 empty] | 20 |  |  |  | DLS |  | -38.4 |  | citrate | 24 | h | 1 | μM | RPMI 1640 | 37 | 5 |  | 0 | [17 empty] | PC3 | 100000 | cells/ml | 55555.56 | NPs/cell | ICP-MS
64.Carnovale et al., 2019 | 10.1021/acsomega.8b03227 | Au | spherical | 19.3 | [5 empty] | 20 |  |  |  | DLS |  | -38.4 |  | citrate | 24 | h | 1 | μM | RPMI 1640 | 37 | 5 |  | 10 | [17 empty] | PC3 | 100000 | cells/ml | 12578.62 | NPs/cell | ICP-MS
64.Carnovale et al., 2019 | 10.1021/acsomega.8b03227 | Au | spherical | 19.3 | [5 empty] | 21 |  |  |  | DLS |  | -22.6 |  | tyrosinase | 24 | h | 1 | μM | RPMI 1640 | 37 | 5 |  | 0 | [17 empty] | PC3 | 100000 | cells/ml | 334381.6 | NPs/cell | ICP-MS
64.Carnovale et al., 2019 | 10.1021/acsomega.8b03227 | Au | spherical | 19.3 | [5 empty] | 21 |  |  |  | DLS |  | -22.6 |  | tyrosinase | 24 | h | 1 | μM | RPMI 1640 | 37 | 5 |  | 10 | [17 empty] | PC3 | 100000 | cells/ml | 97484.28 | NPs/cell | ICP-MS
64.Carnovale et al., 2019 | 10.1021/acsomega.8b03227 | Au | spherical | 19.3 | [5 empty] | 21 |  |  |  | DLS |  | -27.6 |  | tryptophan | 24 | h | 1 | μM | RPMI 1640 | 37 | 5 |  | 0 | [17 empty] | PC3 | 100000 | cells/ml | 355345.9 | NPs/cell | ICP-MS
64.Carnovale et al., 2019 | 10.1021/acsomega.8b03227 | Au | spherical | 19.3 | [5 empty] | 21 |  |  |  | DLS |  | -27.6 |  | tryptophan | 24 | h | 1 | μM | RPMI 1640 | 37 | 5 |  | 10 | [17 empty] | PC3 | 100000 | cells/ml | 53459.12 | NPs/cell | ICP-MS
64.Carnovale et al., 2019 | 10.1021/acsomega.8b03227 | Au | spherical | 19.3 | [5 empty] | 27 |  |  |  | DLS |  | 21.9 |  | CTAB/citrate | 24 | h | 1 | μM | RPMI 1640 | 37 | 5 |  | 0 | [17 empty] | PC3 | 100000 | cells/ml | 70230.61 | NPs/cell | ICP-MS
64.Carnovale et al., 2019 | 10.1021/acsomega.8b03227 | Au | spherical | 19.3 | [5 empty] | 27 |  |  |  | DLS |  | 21.9 |  | CTAB/citrate | 24 | h | 1 | μM | RPMI 1640 | 37 | 5 |  | 10 | [17 empty] | PC3 | 100000 | cells/ml | 31446.54 | NPs/cell | ICP-MS
64.Carnovale et al., 2019 | 10.1021/acsomega.8b03227 | Au | spherical | 19.3 | [5 empty] | 80 |  |  |  | DLS |  | 44.9 |  | CTAB | 24 | h | 10 | μM | RPMI 1640 | 37 | 5 |  | 0 | [17 empty] | PC3 | 100000 | cells/ml | 6202.532 | NPs/cell | ICP-MS
64.Carnovale et al., 2019 | 10.1021/acsomega.8b03227 | Au | spherical | 19.3 | [5 empty] | 80 |  |  |  | DLS |  | 44.9 |  | CTAB | 24 | h | 10 | μM | RPMI 1640 | 37 | 5 |  | 10 | [17 empty] | PC3 | 100000 | cells/ml | 2447.257 | NPs/cell | ICP-MS
65.Xie et al., 2017 | 10.1038/s41598-017-04229-z | Au | spherical | 19.3 | [5 empty] | 82.88 |  |  |  | DLS | 0.29 | -3.87 |  | PEG | 8 | h | 20 | μg/ml | DMEM | 37 | 5 |  | 10 | 1 | % | 1 | % | [13 empty] | RAW 264.7 | 5000000 | cells/well | 0.098 | pg/cell | ICP-MS
65.Xie et al., 2017 | 10.1038/s41598-017-04229-z | Au | spherical | 19.3 | [5 empty] | 82.88 |  |  |  | DLS | 0.29 | -3.87 |  | PEG | 24 | h | 20 | μg/ml | DMEM | 37 | 5 |  | 10 | 1 | % | 1 | % | [13 empty] | RAW 264.7 | 5000000 | cells/well | 0.154 | pg/cell | ICP-MS
66.Giljohann et al., 2007 | 10.1021/nl072471q | Au | spherical | 19.3 | [5 empty] | 30 |  |  |  | DLS |  | -19 | DMEM-F12/FBS | oligonucleotide | 48 | h | 10 | nM | DMEM-F12 | 37 | 5 |  | 10 | [17 empty] | A549 |  |  | 90201.69 | NPs/cell | ICP-MS
66.Giljohann et al., 2007 | 10.1021/nl072471q | Au | spherical | 19.3 | [5 empty] | 50 |  |  |  | DLS |  | -27 | DMEM-F12/FBS | oligonucleotide | 48 | h | 10 | nM | DMEM-F12 | 37 | 5 |  | 10 | [17 empty] | A549 |  |  | 654756 | NPs/cell | ICP-MS
66.Giljohann et al., 2007 | 10.1021/nl072471q | Au | spherical | 19.3 | [5 empty] | 76 |  |  |  | DLS |  | -13 | DMEM-F12/FBS | oligonucleotide | 48 | h | 10 | nM | DMEM-F12 | 37 | 5 |  | 10 | [17 empty] | A549 |  |  | 1346442 | NPs/cell | ICP-MS
66.Giljohann et al., 2007 | 10.1021/nl072471q | Au | spherical | 19.3 | [5 empty] | 50 |  |  |  | DLS |  | -27 | DMEM/FBS | oligonucleotide | 48 | h | 10 | nM | DMEM-F12 | 37 | 5 |  | 10 | [17 empty] | C166 |  |  | 3218137 | NPs/cell | ICP-MS
66.Giljohann et al., 2007 | 10.1021/nl072471q | Au | spherical | 19.3 | [5 empty] | 77 |  |  |  | DLS |  | -24 | DMEM/FBS | oligonucleotide | 48 | h | 10 | nM | DMEM-F12 | 37 | 5 |  | 10 | [17 empty] | C166 |  |  | 4602941 | NPs/cell | ICP-MS
67.Liu et al., 2012 | 10.1039/c2nr30396e | Au/Si | spherical |  | 84 | [12 empty] | mPEG-SH | 2 | h | 5000000000 | NPs/ml | DMEM | 37 | 5 |  | 10 | 100 | IU/ml | 100 | μg/ml | [13 empty] | MCF7 |  |  | 4437.5 | NPs/cell | ICP-OES
67.Liu et al., 2012 | 10.1039/c2nr30396e | Au/Si | spherical |  | 84 | [12 empty] | mPEG-SH | 4 | h | 5000000000 | NPs/ml | DMEM | 37 | 5 |  | 10 | 100 | IU/ml | 100 | μg/ml | [13 empty] | MCF7 |  |  | 7250 | NPs/cell | ICP-OES
67.Liu et al., 2012 | 10.1039/c2nr30396e | Au/Si | spherical |  | 84 | [12 empty] | mPEG-SH | 6 | h | 5000000000 | NPs/ml | DMEM | 37 | 5 |  | 10 | 100 | IU/ml | 100 | μg/ml | [13 empty] | MCF7 |  |  | 8083.333 | NPs/cell | ICP-OES
67.Liu et al., 2012 | 10.1039/c2nr30396e | Au/Si | spherical |  | 142 | [12 empty] | mPEG-SH | 2 | h | 5000000000 | NPs/ml | DMEM | 37 | 5 |  | 10 | 100 | IU/ml | 100 | μg/ml | [13 empty] | MCF7 |  |  | 2583.333 | NPs/cell | ICP-OES
67.Liu et al., 2012 | 10.1039/c2nr30396e | Au/Si | spherical |  | 142 | [12 empty] | mPEG-SH | 4 | h | 5000000000 | NPs/ml | DMEM | 37 | 5 |  | 10 | 100 | IU/ml | 100 | μg/ml | [13 empty] | MCF7 |  |  | 4000 | NPs/cell | ICP-OES
67.Liu et al., 2012 | 10.1039/c2nr30396e | Au/Si | spherical |  | 142 | [12 empty] | mPEG-SH | 6 | h | 5000000000 | NPs/ml | DMEM | 37 | 5 |  | 10 | 100 | IU/ml | 100 | μg/ml | [13 empty] | MCF7 |  |  | 3625 | NPs/cell | ICP-OES
67.Liu et al., 2012 | 10.1039/c2nr30396e | Au/Si | spherical |  | 315 | [12 empty] | mPEG-SH | 2 | h | 5000000000 | NPs/ml | DMEM | 37 | 5 |  | 10 | 100 | IU/ml | 100 | μg/ml | [13 empty] | MCF7 |  |  | 250 | NPs/cell | ICP-OES
67.Liu et al., 2012 | 10.1039/c2nr30396e | Au/Si | spherical |  | 315 | [12 empty] | mPEG-SH | 4 | h | 5000000000 | NPs/ml | DMEM | 37 | 5 |  | 10 | 100 | IU/ml | 100 | μg/ml | [13 empty] | MCF7 |  |  | 458.3333 | NPs/cell | ICP-OES
67.Liu et al., 2012 | 10.1039/c2nr30396e | Au/Si | spherical |  | 315 | [12 empty] | mPEG-SH | 6 | h | 5000000000 | NPs/ml | DMEM | 37 | 5 |  | 10 | 100 | IU/ml | 100 | μg/ml | [13 empty] | MCF7 |  |  | 500 | NPs/cell | ICP-OES
68.Cho et al., 2013 | 10.1002/anie.201208096 | Au | cages | 19.3 |  | 50 | [11 empty] | c(RGDyK) | 24 | h | 5 | pM | EMEM | 37 | 5 |  | 10 | 1 | % | 1 | % | [13 empty] | U87-MG |  |  | 1445.221 | NPs/cell | UV-vis
68.Cho et al., 2013 | 10.1002/anie.201208096 | Au | cages | 19.3 |  | 50 | [11 empty] | c(RGDyK) | 24 | h | 10 | pM | EMEM | 37 | 5 |  | 10 | 1 | % | 1 | % | [13 empty] | U87-MG |  |  | 2202.797 | NPs/cell | UV-vis
68.Cho et al., 2013 | 10.1002/anie.201208096 | Au | cages | 19.3 |  | 50 | [11 empty] | c(RGDyK) | 24 | h | 25 | pM | EMEM | 37 | 5 |  | 10 | 1 | % | 1 | % | [13 empty] | U87-MG |  |  | 3962.704 | NPs/cell | UV-vis
69.Katoozi et al., 2020 | 10.1364/BOE.417321 | Au | spherical | 19.3 | 80 | [12 empty] | CTAB | 0.5 | h | 0.0076 | nM | DMEM | 37 | 5 |  | 1 | 5 | % | 5 | % | 1 | [12 empty] | HeLa |  |  | 24.99137 | NPs/cell | Dark Field Microscopy
69.Katoozi et al., 2020 | 10.1364/BOE.417321 | Au | spherical | 19.3 | 80 | [12 empty] | CTAB | 2 | h | 0.0076 | nM | DMEM | 37 | 5 |  | 1 | 5 | % | 5 | % | 1 | [12 empty] | HeLa |  |  | 79.96045 | NPs/cell | Dark Field Microscopy
69.Katoozi et al., 2020 | 10.1364/BOE.417321 | Au | spherical | 19.3 | 80 | [12 empty] | CTAB | 4 | h | 0.0076 | nM | DMEM | 37 | 5 |  | 1 | 5 | % | 5 | % | 1 | [12 empty] | HeLa |  |  | 100.9245 | NPs/cell | Dark Field Microscopy
69.Katoozi et al., 2020 | 10.1364/BOE.417321 | Au | spherical | 19.3 | 80 | [12 empty] | CTAB | 6 | h | 0.0076 | nM | DMEM | 37 | 5 |  | 1 | 5 | % | 5 | % | 1 | [12 empty] | HeLa |  |  | 96.88018 | NPs/cell | Dark Field Microscopy
69.Katoozi et al., 2020 | 10.1364/BOE.417321 | Au | spherical | 19.3 | 80 | [12 empty] | CTAB | 8 | h | 0.0076 | nM | DMEM | 37 | 5 |  | 1 | 5 | % | 5 | % | 1 | [12 empty] | HeLa |  |  | 153.8424 | NPs/cell | Dark Field Microscopy
69.Katoozi et al., 2020 | 10.1364/BOE.417321 | Au | spherical | 19.3 | 80 | [12 empty] | CTAB | 10 | h | 0.0076 | nM | DMEM | 37 | 5 |  | 1 | 5 | % | 5 | % | 1 | [12 empty] | HeLa |  |  | 196.803 | NPs/cell | Dark Field Microscopy
69.Katoozi et al., 2020 | 10.1364/BOE.417321 | Au | spherical | 19.3 | 80 | [12 empty] | CTAB | 12 | h | 0.0076 | nM | DMEM | 37 | 5 |  | 1 | 5 | % | 5 | % | 1 | [12 empty] | HeLa |  |  | 223.762 | NPs/cell | Dark Field Microscopy
69.Katoozi et al., 2020 | 10.1364/BOE.417321 | Au | spherical | 19.3 | 80 | [12 empty] | CTAB | 24 | h | 0.0076 | nM | DMEM | 37 | 5 |  | 1 | 5 | % | 5 | % | 1 | [12 empty] | HeLa |  |  | 290.5211 | NPs/cell | Dark Field Microscopy
69.Katoozi et al., 2020 | 10.1364/BOE.417321 | Au | spherical | 19.3 | 80 | [12 empty] | CTAB | 48 | h | 0.0076 | nM | DMEM | 37 | 5 |  | 1 | 5 | % | 5 | % | 1 | [12 empty] | HeLa |  |  | 301.0432 | NPs/cell | Dark Field Microscopy
70.Huang et al., 2010 | 10.1021/nn102055s | Au | rod | 19.3 |  |  |  | 3 |  | 51 |  |  |  | DLS |  | 40 |  | CTAB | 2 | h | 1 | nM | RPMI 1640 | 37 | 5 |  | 10 | [17 empty] | A549 |  |  | 99.8004 | NPs/cell | ICP-MS
70.Huang et al., 2010 | 10.1021/nn102055s | Au | rod | 19.3 |  |  |  | 3 |  | 79 |  |  |  | DLS |  | -15 |  | ScFv ECFR | 2 | h | 1 | nM | RPMI 1640 | 37 | 5 |  | 10 | [17 empty] | A549 |  |  | 2295.409 | NPs/cell | ICP-MS
70.Huang et al., 2010 | 10.1021/nn102055s | Au | rod | 19.3 |  |  |  | 3 |  | 80 |  |  |  | DLS |  | -19 |  | ATF | 2 | h | 1 | nM | RPMI 1640 | 37 | 5 |  | 10 | [17 empty] | A549 |  |  | 6347.305 | NPs/cell | ICP-MS
70.Huang et al., 2010 | 10.1021/nn102055s | Au | rod | 19.3 |  |  |  | 3 |  | 81 |  |  |  | DLS |  | -16 |  | c(RGD) | 2 | h | 1 | nM | RPMI 1640 | 37 | 5 |  | 10 | [17 empty] | A549 |  |  | 8982.036 | NPs/cell | ICP-MS
71.Goncalves et al., 2021 | 10.1016/j.ejpb.2020.11.011 | PLGA | spherical | 1.3 | [5 empty] | 139.6 |  |  |  | DLS |  | -33.6 |  | FITC | 24 | h | 0.8 | mg/ml | TCM-199 | 38.5 | 5 | [13 empty] | Yes | 15 | min |  |  | 0.037 | cumulus-oocyte |  |  | 29494 | NPs/53cells | Confocal scanning microscopy
71.Goncalves et al., 2021 | 10.1016/j.ejpb.2020.11.011 | PLGA | spherical | 1.3 | [5 empty] | 85.2 |  |  |  | DLS |  | -25.2 |  | FITC | 24 | h | 0.8 | mg/ml | TCM-199 | 38.5 | 5 | [13 empty] | Yes | 15 | min |  |  | 0.037 | cumulus-oocyte |  |  | 13049 | NPs/53cells | Confocal scanning microscopy
71.Goncalves et al., 2021 | 10.1016/j.ejpb.2020.11.011 | PLGA | spherical | 1.3 | [5 empty] | 139.6 |  |  |  | DLS |  | -33.6 |  | FITC | 2 | h | 0.8 | mg/ml | TCM-199 | 38.5 | 5 | [13 empty] | Yes | 15 | min |  |  | 0.037 | cumulus-oocyte |  |  | 3399.305 | NPs/53cells | Confocal scanning microscopy
71.Goncalves et al., 2021 | 10.1016/j.ejpb.2020.11.011 | PLGA | spherical | 1.3 | [5 empty] | 85.2 |  |  |  | DLS |  | -25.2 |  | FITC | 2 | h | 0.8 | mg/ml | TCM-199 | 38.5 | 5 | [13 empty] | Yes | 15 | min |  |  | 0.037 | cumulus-oocyte |  |  | 231.9908 | NPs/53cells | Confocal scanning microscopy
Note on AC126: 1% Penicillin/Streptomycin (Gibco, Invitrogen, Merelbeke, Belgium) -Katerina Theodori